## Combined Gradation
No. 200 |  |  | Tex-236-F |  | Tex-228-F |  | Tex-210-F |  | Tex-229-F |  | Tex-227-F |  | Tex-207-F |  | Tex-208-F |  | Tex-231-F
| TEXAS DEPARTMENT OF TRANSPORTATION | [15 empty] | 557
8
| HMACP MIXTURE DESIGN : COMBINED GRADATION | [15 empty] | Tx2MixDe1.xls::38014.584931
File Version: 01/28/04 14:02:18
| SAMPLE ID: |  |  | TTI_ Hoban_CAM |  |  |  | SAMPLE DATE: |  |  |  | 09/07/2010
| LOT NUMBER: | [6 empty] | LETTING DATE: |  |  |  | September 2004
| STATUS: | [6 empty] | CONTROLLING CSJ: |  |  |  | 1006-02-005
| COUNTY: | [6 empty] | SPEC YEAR: |  |  |  | 1993
| SAMPLED BY: |  |  | Xiaodi |  |  |  | SPEC ITEM:
| SAMPLE LOCATION: | [6 empty] | SPECIAL PROVISION: |  |  |  | NONE
| MATERIAL: |  |  | CAM |  |  |  | MIX TYPE: |  |  |  | Other
| PRODUCER: |  |  | TTI Lab Design
| AREA ENGINEER: | [6 empty] | PROJECT MANAGER:
| COURSE\LIFT: |  |  |  |  | STATION: |  |  |  |  | DIST. FROM CL:
BIN FRACTIONS
|  |  | Bin No.1 |  | Bin No.2 |  | Bin No.3 |  | Bin No.4 |  | Bin No.5 |  | Bin No.6 |  | Bin No.7
| Aggregate Source: |  | Hoban |  | Hoban
Aggregate Number:
| Sample ID: |  | Grade 6 |  | Man. Sand | [11 empty] | Combined Gradation
| Rap?, Asphalt%: | [15 empty] | Total Bin
[18 empty] | Lower & Upper Other Specification Limits |  |  | Restricted Zone Other |  | Individual % Retained | Cumulative % Retained | Sieve Size
| Individual Bin (%): |  | 50 | Percent | 50 | Percent |  | Percent |  | Percent |  | Percent |  | Percent |  | Percent | 100%
| Sieve Size: | Sieve Size: (mm) | Cum.% Passing | Wtd Cum. % | Cum.% Passing | Wtd Cum. % | Cum.% Passing | Wtd Cum. % | Cum.% Passing | Wtd Cum. % | Cum.% Passing | Wtd Cum. % | Cum.% Passing | Wtd Cum. % | Cum.% Passing | Wtd Cum. % | Cum. % Passing |  |  | Within Spec's |  | Within Spec's
| 3/4" | 19 | 100 | 50 | 100 | 50 |  |  |  | 0 |  | 0 |  | 0 |  | 0 | 100 | 100 | 100 | Yes |  |  | 0 | 0 | 3/4"
| 1/2" | 12.5 | 100 | 50 | 100 | 50 |  |  |  | 0 |  | 0 |  | 0 |  | 0 | 100 | 100 | 100 | Yes |  |  | 0 | 0 | 1/2"
| 3/8" | 9.5 | 100 | 50 | 99.9 | 49.95 |  |  |  | 0 |  | 0 |  | 0 |  | 0 | 99.95 | 98 | 100 | Yes |  |  | 0.05 | 0.05 | 3/8"
| No. 4 | 4.75 | 61.3 | 30.65 | 99.6 | 49.8 |  |  |  | 0 |  | 0 |  | 0 |  | 0 | 80.45 | 70 | 90 | Yes |  |  | 19.5 | 19.55 | No. 4
| No. 8 | 2.36 | 11.1 | 5.55 | 87.9 | 43.95 |  |  |  | 0 |  | 0 |  | 0 |  | 0 | 49.5 | 40 | 65 | Yes |  |  | 30.95 | 50.5 | No. 8
| No. 16 | 1.18 | 1.7 | 0.85 | 68.7 | 34.35 |  |  |  | 0 |  | 0 |  | 0 |  | 0 | 35.2 | 20 | 45 | Yes |  |  | 14.3 | 64.8 | No. 16
| No. 30 | 0.06 | 0.7 | 0.35 | 48.3 | 24.15 |  |  |  | 0 |  | 0 |  | 0 |  | 0 | 24.5 | 10 | 30 | Yes |  |  | 10.7 | 75.5 | No. 30
| No. 50 | 0.03 | 0.6 | 0.3 | 26.2 | 13.1 |  |  |  | 0 |  | 0 |  | 0 |  | 0 | 13.4 | 10 | 20 | Yes |  |  | 11.1 | 86.6 | No. 50
| No. 200 | 0.0075 | 0.5 | 0.25 | 6.8 | 3.4 |  |  |  | 0 |  | 0 |  | 0 |  | 0 | 3.65 | 2 | 10 | Yes |  |  | 9.75 | 96.35 | No. 200
# Not within specifications # Not cumulative
| Asphalt Source & Grade: |  |  | Alon Asphalt PG 76-22 | [5 empty] | Binder Percent, (%): |  |  |  | Asphalt Spec. Grav.: |  |  | 1.03
| Remarks: |  | 2026-07-30 13:49
Anti Strip = None
| Test Method: |  | Tested By: |  |  |  |  | Tested Date:
Tx207
Tx208
Tx210
Tx227
Tx228
Tx229
Tx231
Tx236
| Reviewed By: |  |  |  |  | Completed Date:
| Authorized By: |  |  |  |  | Authorized Date:
Note on F24: Asphalt Content of RAP.
Note on H24: Asphalt Content of RAP.
Note on J24: Asphalt Content of RAP.
Note on L24: Asphalt Content of RAP.
Note on N24: Asphalt Content of RAP.
Note on P24: Asphalt Content of RAP.
Note on R24: Asphalt Content of RAP.
Refresh Workbook
Enter Specifications

## Weigh Up
TEXAS DEPARTMENT OF TRANSPORTATION
HMACP MIXTURE DESIGN : WEIGH UP SHEET
File Version: 01/28/04 14:02:18
SAMPLE ID: |  |  | TTI_ Hoban_CAM |  |  | SAMPLE DATE: |  |  | 09/07/2010
LOT NUMBER: | [5 empty] | LETTING DATE: |  |  | September 2004
STATUS: | [5 empty] | CONTROLLING CSJ: |  |  | 1006-02-005
COUNTY: | [5 empty] | SPEC YEAR:
SAMPLED BY: |  |  | Xiaodi |  |  | SPEC ITEM:
SAMPLE LOCATION: | [5 empty] | SPECIAL PROVISION: |  |  | NONE
MATERIAL: |  |  | CAM |  |  | MIX TYPE: |  |  | Other
PRODUCER: |  |  | TTI Lab Design
AREA ENGINEER: | [5 empty] | PROJECT MANAGER:
COURSE\LIFT: |  |  |  | STATION: |  |  |  | DIST. FROM CL:
Aggregate Weight: |  |  |  |  | 19000 |  | grams | % Asphalt by Weight of Aggregate: |  |  |  |  | 0 | grams
% Asphalt by Weight of Aggr: |  |  |  |  | 0 |  | grams | Less Asphalt by Weight of RAP Aggregate: |  |  |  |  | 0 | grams
Total Weight: |  |  |  |  | 19000 |  | grams | (Alon Asphalt PG 76-22) Asphalt to Add: |  |  |  |  | 0 | grams
|  |  |  | Bin No.1 = 50 % |  | Bin No.2 = 50 %
INDIVIDUAL | Aggregate Source: |  |  | Hoban |  | Hoban
| Aggregate Number: | [13 empty] | Total Weights | Individual Retained, % | Cumulative Retained, %
| Sample ID: |  |  | Grade 6 |  | Man. Sand
| Sieve Size: |  |  | Aggregate Weight |  | Aggregate Weight
Passing - Retained
|  | - | 3/4" | 0 |  | 0 |  | 0 |  | 0 |  | 0 | 0 | 0 | 0 | 0 | 0
| 3/4" | - | 1/2" | 0 |  | 0 |  | 0 |  | 0 |  | 0 | 0 | 0 | 0 | 0 | 0
| 1/2" | - | 3/8" | 0 |  | 9.5 |  | 0 |  | 0 |  | 0 | 0 | 0 | 9.5 | 0.05 | 0.05
| 3/8" | - | No. 4 | 3676.5 |  | 28.5 |  | 0 |  | 0 |  | 0 | 0 | 0 | 3705 | 19.5 | 19.55
| No. 4 | - | No. 8 | 4769 |  | 1111.5 |  | 0 |  | 0 |  | 0 | 0 | 0 | 5880.5 | 30.95 | 50.5
| No. 8 | - | No. 16 | 893 |  | 1824 |  | 0 |  | 0 |  | 0 | 0 | 0 | 2717 | 14.3 | 64.8
| No. 16 | - | No. 30 | 95 |  | 1938 |  | 0 |  | 0 |  | 0 | 0 | 0 | 2033 | 10.7 | 75.5
| No. 30 | - | No. 50 | 9.5 |  | 2099.5 |  | 0 |  | 0 |  | 0 | 0 | 0 | 2109 | 11.1 | 86.6
| No. 50 | - | No. 200 | 9.5 |  | 1843 |  | 0 |  | 0 |  | 0 | 0 | 0 | 1852.5 | 9.75 | 96.35
| No. 200 | - | Pan | 47.5 |  | 646 |  | 0 |  | 0 |  | 0 | 0 | 0 | 693.5 | 3.65 | 100
| Totals |  |  | 9500 |  | 9500 |  | 0 |  | 0 |  | 0 | 0 | 0 | 19000 | Total includes asphalt from RAP Aggregate
| Running Total: |  |  | Bin No.1 = 50 % |  | Bin No.2 = 50 %
CUMULATIVE | Aggregate Source: |  |  | Hoban |  | Hoban
| Aggregate Number: | [13 empty] | Total Weights
| Sample ID: |  |  | Grade 6 |  | Man. Sand
| Sieve Size: |  |  | Aggregate Weight |  | Aggregate Weight
Passing - Retained
|  | - | 3/4" | 0 |  | 9500 | [8 empty] | 0
| 3/4" | - | 1/2" | 0 |  | 9500 | [8 empty] | 0
| 1/2" | - | 3/8" | 0 |  | 9509.5 | [8 empty] | 9.5
| 3/8" | - | No. 4 | 3676.5 |  | 9538 | [8 empty] | 3714.5
| No. 4 | - | No. 8 | 8445.5 |  | 10649.5 | [8 empty] | 9595
| No. 8 | - | No. 16 | 9338.5 |  | 12473.5 | [8 empty] | 12312
| No. 16 | - | No. 30 | 9433.5 |  | 14411.5 | [8 empty] | 14345
| No. 30 | - | No. 50 | 9443 |  | 16511 | [8 empty] | 16454
| No. 50 | - | No. 200 | 9452.5 |  | 18354 | [8 empty] | 18306.5
| No. 200 | - | Pan | 9500 |  | 19000 | [8 empty] | 19000 | Total includes asphalt from RAP Aggregate
Remarks: |  |  | 2026-07-30 13:49
Note on E41: Select "Yes" to calculate a running cumulative total across bins. Select "No" to calculate cumulative totals by individual bins only.

## Bulk Gravity
TEXAS DEPARTMENT OF TRANSPORTATION
HMACP MIXTURE DESIGN : BULK GRAVITY
File Version: 01/28/04 14:02:18
SAMPLE ID: |  |  | TTI_ Hoban_CAM |  |  |  |  | SAMPLE DATE: | [6 empty] | 09/07/2010
LOT NUMBER: | [7 empty] | LETTING DATE: | [6 empty] | September 2004
STATUS: | [7 empty] | CONTROLLING CSJ: | [6 empty] | 1006-02-005
COUNTY: | [7 empty] | SPEC YEAR:
SAMPLED BY: |  |  | Xiaodi |  |  |  |  | SPEC ITEM:
SAMPLE LOCATION: | [7 empty] | SPECIAL PROVISION: | [6 empty] | NONE
MATERIAL: |  |  | CAM |  |  |  |  | MIX TYPE: | [6 empty] | Other
PRODUCER: |  |  | TTI Lab Design
AREA ENGINEER: | [7 empty] | PROJECT MANAGER:
COURSE\LIFT: |  |  |  | STATION: | [7 empty] | DIST. FROM CL:
|  |  | Bin No.1 = 50 % |  |  |  | Bin No.2 = 50 %
Aggregate Source: |  |  | Hoban |  |  |  | Hoban
Aggregate Number:
Sample ID: |  |  | Grade 6 |  |  |  | Man. Sand
Sieve Size: |  |  | Individual Ret., % | Bulk SG |  |  | Individual Ret., % | Bulk SG |  |  | Individual Ret., % | Bulk SG |  |  | Individual Ret., % | Bulk SG |  |  | Individual Ret., % | Bulk SG |  |  | Individual Ret., % | Bulk SG |  |  | Individual Ret., % | Bulk SG
Passing - Retained
| - | 3/4" | 0 |  | 0 | 0 | 0 |  | 0 | 0 | 0 |  | 0 | 0 | 0 |  | 0 | 0 | 0 |  | 0 | 0 | 0 |  | 0 | 0 | 0 |  | 0 | 0
3/4" | - | 1/2" | 0 |  | 0 | 0 | 0 |  | 0 | 0 | 0 |  | 0 | 0 | 0 |  | 0 | 0 | 0 |  | 0 | 0 | 0 |  | 0 | 0 | 0 |  | 0 | 0
1/2" | - | 3/8" | 0 |  | 0 | 0 | 0.1 |  | 0 | 0 | 0 |  | 0 | 0 | 0 |  | 0 | 0 | 0 |  | 0 | 0 | 0 |  | 0 | 0 | 0 |  | 0 | 0
3/8" | - | No. 4 | 38.7 | 2.699 | 14.3386 | 38.7 | 0.3 | 2.68 | 0.11194 | 0.3 | 0 |  | 0 | 0 | 0 |  | 0 | 0 | 0 |  | 0 | 0 | 0 |  | 0 | 0 | 0 |  | 0 | 0
No. 4 | - | No. 8 | 50.2 | 2.692 | 18.6478 | 50.2 | 11.7 | 2.68 | 4.3657 | 11.7 | 0 |  | 0 | 0 | 0 |  | 0 | 0 | 0 |  | 0 | 0 | 0 |  | 0 | 0 | 0 |  | 0 | 0
No. 8 | - | No. 16 | 9.4 | 2.692 | 3.4918 | 9.4 | 19.2 | 2.68 | 7.1642 | 19.2 | 0 |  | 0 | 0 | 0 |  | 0 | 0 | 0 |  | 0 | 0 | 0 |  | 0 | 0 | 0 |  | 0 | 0
No. 16 | - | No. 30 | 1 | 2.692 | 0.37147 | 1 | 20.4 | 2.68 | 7.6119 | 20.4 | 0 |  | 0 | 0 | 0 |  | 0 | 0 | 0 |  | 0 | 0 | 0 |  | 0 | 0 | 0 |  | 0 | 0
No. 30 | - | No. 50 | 0.1 | 2.692 | 0.037147 | 0.1 | 22.1 | 2.68 | 8.2463 | 22.1 | 0 |  | 0 | 0 | 0 |  | 0 | 0 | 0 |  | 0 | 0 | 0 |  | 0 | 0 | 0 |  | 0 | 0
No. 50 | - | No. 200 | 0.1 | 2.692 | 0.037147 | 0.1 | 19.4 | 2.68 | 7.2388 | 19.4 | 0 |  | 0 | 0 | 0 |  | 0 | 0 | 0 |  | 0 | 0 | 0 |  | 0 | 0 | 0 |  | 0 | 0
No. 200 | - | Pan | 0.5 | 2.692 | 0.18574 | 0.5 | 6.8 | 2.68 | 2.5373 | 6.8 | 0 |  | 0 | 0 | 0 |  | 0 | 0 | 0 |  | 0 | 0 | 0 |  | 0 | 0 | 0 |  | 0 | 0
Totals |  |  | 100 | 2.6947 |  |  | 100 | 2.68 |  |  | 0 | 0 |  |  | 0 | 0 |  |  | 0 | 0 |  |  | 0 | 0 |  |  | 0 | 0
|  |  |  | 18.5549 |  |  |  | 18.6567 |  |  |  | 0 |  |  |  | 0 |  |  |  | 0 |  |  |  | 0 |  |  |  | 0
|  |  | Combined Bulk Specific Gravity: | [7 empty] | 2.6873 |  |  |  | Specific Gravity of Asphalt: | [7 empty] | 1.03
Remarks: |  |  | 2026-07-30 13:49

## Summary
TEXAS DEPARTMENT OF TRANSPORTATION
HMACP MIXTURE DESIGN : SUMMARY SHEET
File Version: 01/28/04 14:02:18
SAMPLE ID: |  | TTI_ Hoban_CAM |  |  | SAMPLE DATE: |  | 09/07/2010
LOT NUMBER: |  |  |  |  | LETTING DATE: |  | September 2004
STATUS: |  |  |  |  | CONTROLLING CSJ: |  | 1006-02-005
COUNTY: |  |  |  |  | SPEC YEAR:
SAMPLED BY: |  | Xiaodi |  |  | SPEC ITEM:
SAMPLE LOCATION: |  |  |  |  | SPECIAL PROVISION: |  | NONE
MATERIAL: |  | CAM |  |  | MIX TYPE: |  | Other
PRODUCER: |  | TTI Lab Design
AREA ENGINEER: |  |  |  |  | PROJECT MANAGER:
COURSE\LIFT: |  |  | STATION: |  |  | DIST. FROM CL:
Target Density: |  | 96 |  | Percent
No. of Gyrations |  | 50
[18 empty] | Overlay Test | Hamburg Test
Asphalt Content (%) | Specific Gravity Of Specimen (Ga) |  | Maximum Specific Gravity (Gr) |  | Effective Gravity (Ge) | Theo. Max. Specific Gravity (Gt) |  | Density from Gt (Percent) | [6 empty] | Maxium Specific Gravity (Gr) | Theo. Max. Specific Gravity (Gt) | VMA (Percent) | Overlay Tester Cycles (Min. 750) | Number Cycles | Rut Depth (mm) (max. 12.5 mm)
6.8 |  |  | 2.281 |  | 2.5028 | 2.2792 |  | 0 |  | 0 | 1 | 0 | 0 | 0 |  |  | 100 | 152 | 20000 | 2.47
7.4 |  |  | 2.265 |  | 2.505 | 2.2615 |  | 0 |  | 0 | 1 | 0 | 0 | 0 |  |  | 100 | 224 | 20000 | 2.48
8 |  |  | 2.242 |  | 2.4976 | 2.2441 |  | 0 |  | 0 | 1 | 0 | 0 | 0 |  |  | 100 | 571 | 20000 | 2.72
8.6 |  |  | 2.224 |  | 2.4963 | 2.227 |  | 0 |  | 0 | 1 | 0 | 0 | 0 |  |  | 100 | 1857 | 20000 | 9.81
[5 empty] | 0 | 0 |  |  |  | 1 | 0 | 1 | #VALUE! | #VALUE! | #DIV/0! | #DIV/0! | 0
Effective Specific Gravity: |  |  | 2.5004
Optimum Asphalt Content: |  |  | None
VMA @ Optimum AC:
Interpolated Values
Specific Gravity (Ga):
Max. Specific Gravity (Gr):
Theo. Max. Specific Gravity (Gt):
Remarks: |  | 2026-07-30 13:49
Molding Gyrations
Asphalt Content (%) | Gyrations for Hamburg Samples |  | Gyrations for Overlay Samples |  | Remarks
6.8 | 66 |  | 23 |  | Target Air Void: 7.0%
7.4 | 41 |  | 17
8 | 41 |  | 17
8.6 | 19 |  | 8
0
Volumetric Check @ 50 Gyrations
Asphalt Content (%) | Density (%) |  | Remarks
8.2 | 95.7 |  | Target Density: 96.0% @ 50 Gyrations
8.4 | 95.8 |  | Target Density: 96.0% @ 50 Gyrations

## Matl Properties
TEXAS DEPARTMENT OF TRANSPORTATION
HMACP MIXTURE DESIGN : MATERIAL PROPERTIES
File Version: 01/28/04 14:02:18
SAMPLE ID: | TTI_ Hoban_CAM |  | SAMPLE DATE: |  |  | 09/07/2010
LOT NUMBER: |  |  | LETTING DATE: |  |  | September 2004
STATUS: |  |  | CONTROLLING CSJ: |  |  | 1006-02-005
COUNTY: |  |  | SPEC YEAR:
SAMPLED BY: | Xiaodi |  | SPEC ITEM:
SAMPLE LOCATION: |  |  | SPECIAL PROVISION: |  |  | NONE
MATERIAL: | CAM |  | MIX TYPE: |  |  | Other
PRODUCER: | TTI Lab Design
AREA ENGINEER: |  |  | PROJECT MANAGER:
COURSE\LIFT: |  | STATION: |  |  | DIST. FROM CL:
[7 empty] | Bin No.1 = 50 % |  | Bin No.2 = 50 %
|  |  |  | Aggregate Source: |  |  | Hoban |  | Hoban
Aggregate Number:
|  |  |  | Sample ID: |  |  | Grade 6 |  | Man. Sand
Test Name |  | SiteManager Test Template | Test Method |  | Specification Requirement |  | Result | Sample ID | Result | Sample ID | Result | Sample ID | Result | Sample ID | Result | Sample ID | Result | Sample ID | Result | Sample ID
Stockpile
Decantation |  | Tx217 | Tex-217-F |  | 1.5 | Max. | 0.2 |  | N/A |  | N/A
Deleterious Mat'l |  | Tx217 | Tex-217-F |  | 1.5 | Max. | 0 |  | N/A |  | N/A
Surface Aggregate Classification |  | Tx4AgClas | Tex-438-A Tex-612-J |  | A | Min. | A |  | A |  | N/A
Magnesium Sulfate Soundness |  | Tx411M | Tex-411-A |  | 25 | Max. | 8 |  | N/A |  | N/A
LA Abrasion |  | Tx410 | Tex-410-A |  | 35 | Max. | 16 |  | N/A |  | N/A
Crushed Faces Count |  | Tx460 | Tex-460-A |  | 95 | Min. | 100 |  | N/A |  | N/A
Flakiness Index |  | Tx224 | Tex-224-F |  | 10 | Max. | 0 |  | N/A |  | N/A
Fine Aggregate
Bar Linear Shrinkage |  | Tx107 | Tex-107-E |  | 3 | Max. | N/A |  | 0 |  | 0
Combined Aggregate
Sand Equivalent |  | Tx203 | Tex-203-F |  | 45 | Min. | N/A |  | N/A |  | N/A |  | 71 | Combined Aggr.
Complete Mixture
Tensile Strength Ratio |  | Tx531 | Tex-531-C |  |  | Min.
Boiling Test |  | Tx530 | Tex-530-C |  |  | Max.
Draindown |  | Tx535 | Tex-535-C |  |  | Max.
User Defined Testing
Use this area to enter any test methods, speciafications & test result that apply to this material(s) but are not not listed above.
Remarks:

## Aggregate Values, Blends
TEXAS DEPARTMENT OF TRANSPORTATION
HMACP MIXTURE DESIGN : Aggregate Classification
File Version: 01/28/04 14:02:18
SAMPLE ID: | [7 empty] | SAMPLE DATE: |  |  |  |  | 09/07/2010
LOT NUMBER: | [7 empty] | LETTING DATE: |  |  |  |  | September 2004
STATUS: | [7 empty] | CONTROLLING CSJ: |  |  |  |  | 1006-02-005
COUNTY: | [7 empty] | SPEC YEAR:
SAMPLED BY: | [7 empty] | SPEC ITEM:
SAMPLE LOCATION: | [7 empty] | SPECIAL PROVISION: |  |  |  |  | NONE
MATERIAL: | [7 empty] | MIX TYPE: |  |  |  |  | Other
PRODUCER: |  |  | TTI Lab Design
AREA ENGINEER: | [7 empty] | PROJECT MANAGER:
COURSE\LIFT: |  |  |  | STATION: | [7 empty] | DIST. FROM CL:
Aggregate Classification
|  |  | Bin No.1 = 50 % |  |  |  | Bin No.2 = 50 %
Aggregate Source: |  |  | Hoban |  |  |  | Hoban
Aggregate Number:
Class (A) Rock (Y/N): |  |  | Yes |  |  |  | Yes |  |  |  | No
Sieve Size: |  |  | Individual Ret., % |  | No. 10 | No. 4 | Individual Ret., % |  | No. 10 | No. 4 | Individual Ret., % |  | No. 10 | No. 4 | Individual Ret., % | No. 10 | No. 4 | Individual Ret., % | No. 10 | No. 4 | Individual Ret., % | No. 10 | No. 4 | Individual Ret., % | No. 10 | No. 4
Passing - Retained
| - | 3/4" | 0 |  | 0 | 0 | 0 |  | 0 | 0 | 0 |  | 0 | 0 | 0 | 0 | 0 | 0 | 0 | 0 | 0 | 0 | 0 | 0 | 0 | 0
3/4" | - | 1/2" | 0 |  | 0 | 0 | 0 |  | 0 | 0 | 0 |  | 0 | 0 | 0 | 0 | 0 | 0 | 0 | 0 | 0 | 0 | 0 | 0 | 0 | 0
1/2" | - | 3/8" | 0 |  | 0 | 0 | 0.05 |  | 0 | 0 | 0 |  | 0 | 0 | 0 | 0 | 0 | 0 | 0 | 0 | 0 | 0 | 0 | 0 | 0 | 0
3/8" | - | No. 4 | 19.35 |  | 0 | 9.675 | 0.15 |  | 0 | 0.1 | 0 |  | 0 | 0 | 0 | 0 | 0 | 0 | 0 | 0 | 0 | 0 | 0 | 0 | 0 | 0
No. 4 | - | No. 8 | 25.1 |  | 0 | 0 | 5.85 |  | 0 | 0 | 0 |  | 0 | 0 | 0 | 0 | 0 | 0 | 0 | 0 | 0 | 0 | 0 | 0 | 0 | 0
No. 8 | - | No. 16 | 4.7 |  | 0 | 0 | 9.6 |  | 0 | 0 | 0 |  | 0 | 0 | 0 | 0 | 0 | 0 | 0 | 0 | 0 | 0 | 0 | 0 | 0 | 0
No. 16 | - | No. 30 | 0.5 |  | 0 | 0 | 10.2 |  | 0 | 0 | 0 |  | 0 | 0 | 0 | 0 | 0 | 0 | 0 | 0 | 0 | 0 | 0 | 0 | 0 | 0
No. 30 | - | No. 50 | 0.05 |  | 0 | 0 | 11.05 |  | 0 | 0 | 0 |  | 0 | 0 | 0 | 0 | 0 | 0 | 0 | 0 | 0 | 0 | 0 | 0 | 0 | 0
No. 50 | - | No. 200 | 0.05 |  | 0 | 0 | 9.7 |  | 0 | 0 | 0 |  | 0 | 0 | 0 | 0 | 0 | 0 | 0 | 0 | 0 | 0 | 0 | 0 | 0 | 0
No. 200 | - | Pan | 0.25 |  |  |  | 3.4 |  |  |  | 0 |  |  |  | 0 |  |  | 0 |  |  | 0 |  |  | 0
Total: |  |  | 50 |  | 0 | 9.675 | 50 |  | 0 |  | 0 |  | 0 |  | 0 | 0 |  | 0 | 0 |  | 0 | 0 |  | 0 | 0 | 0
Percent of plus No. 4: |  |  | 19.35 |  |  |  | 0.2 |  |  |  | 0 |  |  |  | 0 |  |  | 0 |  |  | 0 |  |  | 0
Percent of plus No. 4 from class (A) Rock: | [7 empty] | 19.55
Total Percent of plus No. 4: | [7 empty] | 19.55
Percent of plus No. 4 from class (A) Rock: | [7 empty] | 100
Remarks:

## Help
If you have any questions or comments concerning this program, or would like to obtain an updated version of this program (if it has been updated) call Richard Izzo of the Construction Division at 512-232-1904 or you may contact one of the representatives of the SiteManager material management system.
* | Getting Started: Begin with the Combined Gradations or Summary sheet. Here you will select dependent variables such as specification year, mix type, asphalt content, combined aggregate, and others. These variable will affect the calculation of other sheets in the workbook.
| • | Spec Year: Select the correct specification year to govern this workbook. Selecting 1993 will use English values and choosing 1995 will use metric values.
| • | Mix Type: Select the correct mix type for this lot. Clicking in the green cell, adjacent to the mix type label, will reveal a small dropdown list. From this list select the mix type that most closely matches your mix. This value will determine what sieve sizes are displayed on the worksheets.
* | To move from page to page click on the different sheet tabs at the bottom of the page.
* | Import Test Data: You may import data from another Tx2MixDes workbook that has been previously saved with data. To import, click the menu button Import Data. A find file window will appear and allow you to search for the Tx2MixDes workbook you wish to copy test data from. Once the file is found, double click the file and follow the message box prompts. You should be asked if you want to import data. If the current Tx2MixDes workbook has test data that the import function will overwrite, you will be asked if you want to overwrite this data. If the answer is yes, the function will overwrite all existing test data and the import function will be complete. If the answer is no, the import function will ask if you want to import data without overwriting existing test data. If the answer is yes, the function will import test data without overwriting existing test data for that group and the import function will be complete. If the answer is no, the function will end without importing any data.

## Charts
%AC | Hamburg | Passes | [7 empty] | Overlay
6.8 | 2.47 | 20000 | 6.8 | 12.5 | 750 | 96 | 16 | 20000 | 6.8 | 152
7.4 | 2.48 | 20000 | 7.4 | 12.5 | 750 | 96 | 16 | 20000 | 7.4 | 224
8 | 2.72 | 20000 | 8 | 12.5 | 750 | 96 | 16 | 20000 | 8 | 571
8.6 | 9.81 | 16000 | 8.6 | 12.5 | 750 | 96 | 16 | 20000 | 8.6 | 1857
Density | VMA
0 | 100
0 | 100
0 | 100
0 | 100
0
[10 empty] | Ga | Rice
[10 empty] | 0 | 2.2792
[10 empty] | 0 | 2.2615
[10 empty] | 0 | 2.2441
[10 empty] | 0 | 2.227
[10 empty] | 0 | 0

## Std Spec GRADATIONS
|  |  |  | Washed Sieve |  | VMA:
Grade | 1993 Sieve Size | 1995 Sieve Size | Sieve Measurement | Min | Max | Min |  | Sieve Size |  |  |  | Combined Gradation | Lower Spec Limit | Upper Spec Limit
TYPE A | 1-1/2" | 37.5 mm | 37.5 | 98 | 100 | 11 |  | 3/4" | 19 | 3.7622 | 100 | 100 | 100 | 100
| 1-1/4" | 31.5 mm | 31.5 | 95 | 100 |  |  | 1/2" | 12.5 | 3.1161 | 82.8267 | 100 | 100 | 100
| 7/8" | 22.4 mm | 22.4 | 70 | 90 |  |  | 3/8" | 9.5 | 2.7541 | 73.2043 | 99.95 | 98 | 100
| 1/2" | 12.5 mm | 12.5 | 50 | 70 |  |  | No. 4 | 4.75 | 2.0161 | 53.5887 | 80.45 | 70 | 90
| No. 4 | 4.75 mm | 4.75 | 30 | 50 |  |  | No. 8 | 2.36 | 1.4717 | 39.1175 | 49.5 | 40 | 65
| No. 10 | 2 mm | 2 | 20 | 34 |  |  | No. 16 | 1.18 | 1.0773 | 28.6357 | 35.2 | 20 | 45
| No. 40 | 425 µm | 0.425 | 5 | 20 |  |  | No. 30 | 0.06 | 0.28195 | 7.4943 | 24.5 | 10 | 30
| No. 80 | 180 µm | 0.18 | 2 | 12 |  |  | No. 50 | 0.03 | 0.2064 | 5.4861 | 13.4 | 10 | 20
| No. 200 | 75 µm | 0.075 | 1 | 6 |  |  | No. 200 | 0.0075 | 0.11061 | 2.9399 | 3.65 | 2 | 10
TYPE B | 1" | 25 mm | 25 | 98 | 100 | 12
| 7/8" | 22.4 mm | 22.4 | 95 | 100
| 5/8" | 16 mm | 16 | 75 | 95
| 3/8" | 9.5 mm | 9.5 | 60 | 80
| No. 4 | 4.75 mm | 4.75 | 40 | 60
| No. 10 | 2 mm | 2 | 27 | 40
| No. 40 | 425 µm | 0.425 | 10 | 25
| No. 80 | 180 µm | 0.18 | 3 | 13
| No. 200 | 75 µm | 0.075 | 1 | 6
TYPE C | 7/8" | 22.4 mm | 22.4 | 98 | 100 | 13
| 5/8" | 16 mm | 16 | 95 | 100
| 3/8" | 9.5 mm | 9.5 | 70 | 85
| No. 4 | 4.75 mm | 4.75 | 43 | 63
| No. 10 | 2 mm | 2 | 30 | 40
| No. 40 | 425 µm | 0.425 | 10 | 25
| No. 80 | 180 µm | 0.18 | 3 | 13
| No. 200 | 75 µm | 0.075 | 1 | 6
TYPE D | 1/2" | 12.5 mm | 12.5 | 98 | 100 | 14
| 3/8" | 9.5 mm | 9.5 | 85 | 100
| No. 4 | 4.75 mm | 4.75 | 50 | 70
| No. 10 | 2 mm | 2 | 32 | 42
| No. 40 | 425 µm | 0.425 | 11 | 26
| No. 80 | 180 µm | 0.18 | 4 | 14
| No. 200 | 75 µm | 0.075 | 1 | 6
TYPE F | 3/8" | 9.5 mm | 9.5 | 98 | 100 | 15
| 1/4" | 6.3 mm | 6.3 | 95 | 100
| No. 10 | 2 mm | 2 | 32 | 42
| No. 40 | 425 µm | 0.425 | 9 | 24
| No. 80 | 180 µm | 0.18 | 3 | 13
| No. 200 | 75 µm | 0.075 | 1 | 6
TYPE CMHB-C | 7/8" | 22.4 mm | 22.4 | 98 | 100 | 13
| 5/8" | 16 mm | 16 | 95 | 100
| 3/8" | 9.5 mm | 9.5 | 50 | 70
| No. 4 | 4.75 mm | 4.75 | 30 | 45
| No. 10 | 2 mm | 2 | 15 | 25
| No. 40 | 425 µm | 0.425 | 6 | 20
| No. 80 | 180 µm | 0.18 | 6 | 18
| No. 200 | 75 µm | 0.075 | 5 | 8
TYPE CMHB-F | 1/2" | 12.5 mm | 12.5 | 98 | 100 | 14
| 3/8" | 9.5 mm | 9.5 | 85 | 100
| No. 4 | 4.75 mm | 4.75 | 40 | 60
| No. 10 | 2 mm | 2 | 15 | 25
| No. 40 | 425 µm | 0.425 | 6 | 20
| No. 80 | 180 µm | 0.18 | 6 | 18
| No. 200 | 75 µm | 0.075 | 5 | 8
Shown On Plans | 3/4" | 19 mm | 19 | 100 | 100 | 16
| 1/2" | 12.5 mm | 12.5 | 98 | 100
| 3/8" | 9.5 mm | 9.5 | 98 | 100
| No. 4 | 4.75 mm | 4.75 | 70 | 90
| No. 8 | 2.36 mm | 2.36 | 40 | 60
| No. 16 | 1.18 mm | 1.18 | 20 | 45
| No. 30 | .6 µm | 0.06 | 10 | 30
| No. 50 | .3 µm | 0.03 | 10 | 20
| No. 200 | .075 µm | 0.0075 | 2 | 10
PFC | 3/4" | 19 mm | 19 | 100 | 100
| 1/2" | 12.5 mm | 12.5 | 90 | 100
| 3/8" | 9.5 mm | 9.5 | 35 | 60
| No. 4 | 4.75 mm | 4.75 | 10 | 25
| No. 8 | 2.36 | 2.36 | 5 | 10
| No. 200 | 75 µm | 0.075 | 1 | 4
PFC_AR | 3/4" | 19 mm | 19 | 100 | 100
| 1/2" | 12.5 mm | 12.5 | 90 | 100
| 3/8" | 9.5 mm | 9.5 | 35 | 60
| No. 4 | 4.75 mm | 4.75 | 10 | 25
| No. 8 | 2.36 mm | 2.36 | 5 | 10
| No. 200 | 75 µm | 0.075 | 1 | 4
HD_SMA_1_inch | 1 1/2" | 37.5 mm | 37.5 | 100 | 100 | 17
| 1" | 25 mm | 25 | 90 | 100
| 3/4" | 19 mm | 19 | 85 | 95
| 1/2" | 12.5 mm | 12.5 | 50 | 60
| 3/8" | 9.5 mm | 9.5 | 30 | 45
| No. 4 | 4.75 mm | 4.75 | 20 | 28
| No. 8 | 2.36 mm | 2.36 | 16 | 24
| No. 200 | 75 µm | 0.075 | 8 | 10
HD_SMA_.75_inch | 3/4" | 19 mm | 19 | 100 | 100 | 17
| 1/2" | 12.5 mm | 12.5 | 80 | 90
| 3/8" | 9.5 mm | 9.5 | 25 | 60
| No. 4 | 4.75 mm | 4.75 | 20 | 28
| No. 8 | 2.36 mm | 2.36 | 14 | 20
| No. 200 | 75 µm | 0.075 | 8 | 11
HD_SMA_.5_inch | 3/4" | 19 mm | 19 | 100 | 100 | 17
| 1/2" | 12.5 mm | 12.5 | 90 | 99
| 3/8" | 9.5 mm | 9.5 | 70 | 85
| No. 4 | 4.75 mm | 4.75 | 30 | 42
| No. 8 | 2.36 mm | 2.36 | 20 | 33
| No. 200 | 75 µm | 0.075 | 8 | 11 |  | restricted
SF & SP_HMACP_1.5 | 2" | 50 mm | 50 | 100 | 100 | 11.5
| 1-1/2" | 37.5 mm | 37.5 | 90 | 100
| 1" | 25 mm | 25
| No. 4 | 4.75 mm | 4.75 |  |  |  | 34.7 | 34.7
| No. 8 | 2.36 mm | 2.36 | 15 | 41 |  | 23.3 | 27.3
| No. 16 | 1.18 mm | 1.18 |  |  |  | 15.5 | 21.5
| No. 30 | 600 µm | 0.6 |  |  |  | 11.7 | 15.7
| No. 50 | 300 µm | 0.3 |  |  |  | 10 | 10
| No. 200 | 75 µm | 0.075 | 0 | 6
SF & SP_HMACP_1 | 1-1/2" | 37.5 mm | 37.5 | 100 | 100 | 12.5
| 1" | 25 mm | 25 | 90 | 100
| 3/4" | 19 mm | 19
| No. 4 | 4.75 mm | 4.75 |  |  |  | 39.5 | 39.5
| No. 8 | 2.36 mm | 2.36 | 19 | 45 |  | 26.8 | 30.8
| No. 16 | 1.18 mm | 1.18 |  |  |  | 18.1 | 24.1
| No. 30 | 600 µm | 0.6 |  |  |  | 13.6 | 17.5
| No. 50 | 300 µm | 0.3 |  |  |  | 11.4 | 11.4
| No. 200 | 75 µm | 0.075 | 1 | 7
SF & SP_HMACP_.75 | 1" | 25 mm | 25 | 100 | 100 | 13.5
| 3/4" | 19 mm | 19 | 90 | 100
| 1/2" | 12.5 mm | 12.5
| No. 8 | 2.36 mm | 2.36 | 23 | 49 |  | 34.6 | 34.6
| No. 16 | 1.18 mm | 1.18 |  |  |  | 22.3 | 28.3
| No. 30 | 600 µm | 0.6 |  |  |  | 16.7 | 20.7
| No. 50 | 300 µm | 0.3 |  |  |  | 13.7 | 13.7
| No. 200 | 75 µm | 0.075 | 2 | 8
SF & SP_HMACP_.5 | 3/4" | 19 mm | 19 | 100 | 100 | 14.5
| 1/2" | 12.5 mm | 12.5 | 90 | 100
| 3/8" | 9.5 mm | 9.5
| No. 8 | 2.36 mm | 2.36 | 28 | 58 |  | 39.1 | 39.1
| No. 16 | 1.18 mm | 1.18 |  |  |  | 25.6 | 31.6
| No. 30 | 600 µm | 0.6 |  |  |  | 19.1 | 23.1
| No. 50 | 300 µm | 0.3 |  |  |  | 15.5 | 15.5
| No. 200 | 75 µm | 0.075 | 2 | 10
Gradation Table |  |  |  |  | MIX TYPES
English | Metric | Selection | Size |  | Type_A
2" | 50 mm | 2" | 50 |  | Type_B
1-3/4" | 45 mm | 1-3/4" | 45 |  | Type_C
1-1/2" | 37.5 mm | 1-1/2" | 37.5 |  | Type_D
1-1/4" | 31.5 mm | 1-1/4" | 31.5 |  | Type_F
1" | 25 mm | 1" | 25 |  | Type_CMHB_C
7/8" | 22.4 mm | 7/8" | 22.4 |  | Type_CMHB_F
3/4" | 19 mm | 3/4" | 19 |  | PFC
5/8" | 16 mm | 5/8" | 16 |  | PFC_AR
1/2" | 12.5 mm | 1/2" | 12.5 |  | HD_SMA_1_inch
7/16" | 11.2 mm | 7/16" | 11.2 |  | HD_SMA_.75_inch
3/8" | 9.5 mm | 3/8" | 9.5 |  | HD_SMA_.5_inch
5/16" | 8 mm | 5/16" | 8 |  | SF_HMACP_1.5_inch
1/4" | 6.3 mm | 1/4" | 6.3 |  | SF_HMACP_1_inch
No. 4 | 4.75 mm | No. 4 | 4.75 |  | SF_HMACP_.75_inch
No. 6 | 3.35 mm | No. 6 | 3.35 |  | SF_HMACP_.5_inch
No. 8 | 2.36 mm | No. 8 | 2.36 |  | SP_HMACP_1.5_inch
No. 10 | 2 mm | No. 10 | 2 |  | SP_HMACP_1_inch
No. 14 | 1.4 mm | No. 14 | 1.4 |  | SP_HMACP_.75_inch
No. 16 | 1.18 mm | No. 16 | 1.18 |  | SP_HMACP_.5_inch
No. 20 | .85 µm | No. 20 | 0.085 |  | Other
No. 30 | .6 µm | No. 30 | 0.06
No. 40 | .425 µm | No. 40 | 0.0425
No. 50 | .3 µm | No. 50 | 0.03
No. 80 | .18 µm | No. 80 | 0.018
No. 100 | .15 µm | No. 100 | 0.015
No. 200 | .075 µm | No. 200 | 0.0075
Goes with power 45 chart.