## Combined Gradation
|  | Tex-207-F |  | Tex-226-F |  | Tex-227-F |  | Tex-235-F |  | Tex-242-F |  | Tex-530-F | [5 empty] | Note: Tex-210-F must be removed
TEXAS DEPARTMENT OF TRANSPORTATION | [15 empty] | 682
8
HMACP MIXTURE DESIGN : COMBINED GRADATION | [15 empty] | Tx2MixDe4.xls::39212.396308
[14 empty] | File Version: 05/10/07 09:30:41 |  | 119
SAMPLE ID: |  |  | TTI_CAM_Eastland |  |  |  | SAMPLE DATE: |  |  |  | 9/9/2010
LOT NUMBER: | [6 empty] | LETTING DATE:
SAMPLE STATUS: | [6 empty] | CONTROLLING CSJ:
COUNTY: | [6 empty] | SPEC YEAR: |  |  |  | 2004
SAMPLED BY: |  |  | Xiaodi |  |  |  | SPEC ITEM:
SAMPLE LOCATION: |  |  | TTI |  |  |  | SPECIAL PROVISION:
MATERIAL CODE: | [6 empty] | MIX TYPE: |  |  |  | Other
MATERIAL NAME:
PRODUCER:
AREA ENGINEER: | [6 empty] | PROJECT MANAGER:
COURSE\LIFT: |  |  |  |  | STATION: |  |  |  |  | DIST. FROM CL: |  |  |  |  | CONTRACTOR DESIGN # :
|  | BIN FRACTIONS | [13 empty] | Dry Rodded Unit Weight of Coarse Agg. (pcf)
|  | Bin No.1 |  | Bin No.2 |  | Bin No.3 |  | Bin No.4 |  | Bin No.5 |  | Bin No.6 |  | Bin No.7
Aggregate Source: |  | Eastland |  | Eastland
Aggregate Number:
Sample ID: |  | Grade 5 |  | Man. San | [11 empty] | Combined Gradation
Rap?, Asphalt%: | [15 empty] | Total Bin
[17 empty] | Lower & Upper Specification Limits |  |  | Restricted Zone |  |  | Individual % Retained | Cumulative % Retained | Sieve Size
Individual Bin (%): |  | 30 | Percent | 70 | Percent |  | Percent |  | Percent |  | Percent |  | Percent |  | Percent | 100%
Sieve Size: |  | Cum.% Passing | Wtd Cum. % | Cum.% Passing | Wtd Cum. % | Cum.% Passing | Wtd Cum. % | Cum.% Passing | Wtd Cum. % | Cum.% Passing | Wtd Cum. % | Cum.% Passing | Wtd Cum. % | Cum.% Passing | Wtd Cum. % | Cum. % Passing |  |  | Within Spec's |  |  | Within Spec's
3/8" | 9.5 | 97.8 | 29.34 | 100 | 70 |  | 0 |  | 0 |  | 0 |  | 0 |  | 0 | 99.34 | 98 | 100 | Yes |  |  |  | 0.66 | 0.66 | 3/8"
No. 4 | 4.75 | 46.4 | 13.92 | 100 | 70 |  | 0 |  | 0 |  | 0 |  | 0 |  | 0 | 83.92 | 70 | 90 | Yes |  |  |  | 15.42 | 16.08 | No. 4
No. 8 | 2.36 | 3.4 | 1.02 | 84.2 | 58.94 |  | 0 |  | 0 |  | 0 |  | 0 |  | 0 | 59.96 | 40 | 65 | Yes |  |  |  | 23.96 | 40.04 | No. 8
No. 16 | 1.18 | 1.9 | 0.57 | 47.5 | 33.25 |  | 0 |  | 0 |  | 0 |  | 0 |  | 0 | 33.82 | 20 | 45 | Yes |  |  |  | 26.14 | 66.18 | No. 16
No. 30 | 0.6 | 1.6 | 0.48 | 26.7 | 18.69 |  | 0 |  | 0 |  | 0 |  | 0 |  | 0 | 19.17 | 10 | 30 | Yes |  |  |  | 14.65 | 80.83 | No. 30
No. 50 | 0.3 | 1.5 | 0.45 | 14.3 | 10.01 |  | 0 |  | 0 |  | 0 |  | 0 |  | 0 | 10.46 | 10 | 20 | Yes |  |  |  | 8.71 | 89.54 | No. 50
No. 200 | 0.075 | 1.3 | 0.39 | 3.9 | 2.73 |  | 0 |  | 0 |  | 0 |  | 0 |  | 0 | 3.12 | 2 | 10 | Yes |  |  |  | 7.34 | 96.88 | No. 200
0 | 0 |  | 0 |  | 0 |  | 0 |  | 0 |  | 0 |  | 0 |  | 0 | 0 | [6 empty] | 3.12 | 100 | 0
0 | 0 |  | 0 |  | 0 |  | 0 |  | 0 |  | 0 |  | 0 |  | 0 | 0 | [6 empty] | 0 | 100 | 0
0 | 0 |  | 0 |  | 0 |  | 0 |  | 0 |  | 0 |  | 0 |  | 0 | 0 | [6 empty] | 0 | 100 | 0
# Not within specifications # Not cumulative | [7 empty] | #REF!
Asphalt Source & Grade: | [8 empty] | Binder Percent, (%): |  |  |  | Asphalt Spec. Grav.: |  |  | 1.016 | Membrane Target Application Rate, gal/yd2
Antistripping Agent: | [8 empty] | Percent, (%): | [11 empty] | Minimum of 15%
Remarks: |  | 2026-07-30 13:48
Test Method: |  | Tested By: |  |  |  |  | Tested Date:
TX207
TX226
TX227
TX235
TX242
TX530
Test Stamp Code: |  |  |  |  | Omit Test: |  | Completed Date: |  | Reviewed By:
Locked By: | TxDOT: |  | District: |  | Area:
Authorized By: |  |  |  |  | Authorized Date:
3
Note on F25: Asphalt Content of RAP.
Note on H25: Asphalt Content of RAP.
Note on J25: Asphalt Content of RAP.
Note on L25: Asphalt Content of RAP.
Note on L67: This field is populated when a user records the test's stamp code.
Note on N25: Asphalt Content of RAP.
Note on P25: Asphalt Content of RAP.
Note on R25: Asphalt Content of RAP.
Refresh Workbook
Enter Specifications

## Matl Properties
TEXAS DEPARTMENT OF TRANSPORTATION
HMACP MIXTURE DESIGN : MATERIAL PROPERTIES
File Version: 05/10/07 09:30:41
SAMPLE ID: | TTI_CAM_Eastland |  | SAMPLE DATE: |  |  | 9/9/2010
LOT NUMBER: |  |  | LETTING DATE:
SAMPLE STATUS: |  |  | CONTROLLING CSJ:
COUNTY: |  |  | SPEC YEAR: |  |  | 2004
SAMPLED BY: | Xiaodi |  | SPEC ITEM:
SAMPLE LOCATION: | TTI |  | SPECIAL PROVISION:
MATERIAL CODE: |  |  | MIX TYPE: |  |  | Other
MATERIAL NAME:
PRODUCER:
AREA ENGINEER: |  |  | PROJECT MANAGER:
COURSE\LIFT: |  | STATION: |  |  | DIST. FROM CL: |  |  |  | CONTRACTOR DESIGN # :
[7 empty] | Bin No.1 = 30 % |  |  | Bin No.2 = 70 %
|  |  |  | Aggregate Source: |  |  | Eastland |  |  | Eastland
Aggregate Number:
|  |  |  | Sample ID: |  |  | Grade 5 |  |  | Man. San
Test Name |  | SiteManager Test Template | Test Method |  | Specification Requirement |  | Result | Sample ID |  | Result | Sample ID | Result | Sample ID | Result | Sample ID | Result | Sample ID | Result | Sample ID | Result | Sample ID
Stockpile
Decantation |  | Tx217 | Tex-217-F |  |  | Max.
Deleterious Mat'l |  | Tx217 | Tex-217-F |  |  | Max.
Surface Aggregate Classification |  | Tx4AgClas | Tex-438-A Tex-612-J |  |  | Min.
Magnesium Sulfate Soundness |  | Tx411M | Tex-411-A |  |  | Max.
LA Abrasion |  | Tx410 | Tex-410-A |  |  | Max.
Crushed Faces Count |  | Tx460 | Tex-460-A |  |  | Min.
Flat & Elongated |  | Tx280 | Tex-280-F |  |  | Max.
Fine Aggregate
Bar Linear Shrinkage |  | Tx107 | Tex-107-E |  |  | Max.
Combined Aggregate
Sand Equivalent |  | Tx203 | Tex-203-F |  |  | Min.
User Defined Testing
Use this area to enter any test methods, speciafications & test result that apply to this material(s) but are not not listed above.
Remarks:

## Aggregate Classification
TEXAS DEPARTMENT OF TRANSPORTATION
HMACP MIXTURE DESIGN : Aggregate Classification
File Version: 05/10/07 09:30:41
SAMPLE ID: | [7 empty] | SAMPLE DATE: |  |  |  |  | 9/9/2010
LOT NUMBER: | [7 empty] | LETTING DATE:
SAMPLE STATUS: | [7 empty] | CONTROLLING CSJ:
COUNTY: | [7 empty] | SPEC YEAR: |  |  |  |  | 2004
SAMPLED BY: | [7 empty] | SPEC ITEM:
SAMPLE LOCATION: | [7 empty] | SPECIAL PROVISION:
MATERIAL CODE: | [7 empty] | MIX TYPE: |  |  |  |  | Other
MATERIAL NAME:
PRODUCER:
AREA ENGINEER: | [7 empty] | PROJECT MANAGER:
COURSE\LIFT: |  |  |  | STATION: | [7 empty] | DIST. FROM CL: | [6 empty] | CONTRACTOR DESIGN # :
Aggregate Classification
|  |  | Bin No.1 = 30 % |  |  |  | Bin No.2 = 70 %
Aggregate Source: |  |  | Eastland |  |  |  | Eastland
Aggregate Number:
Class (A) Rock (Y/N):
Sieve Size: |  |  | Individual Ret., % |  | No. 10 | No. 4 | Individual Ret., % |  | No. 10 | No. 4 | Individual Ret., % |  | No. 10 | No. 4 | Individual Ret., % | No. 10 | No. 4 | Individual Ret., % |  | No. 10 | No. 4 | Individual Ret., % | No. 10 | No. 4 | Individual Ret., % | No. 10 | No. 4
Passing - Retained
| - | 3/8" | 0.66 |  | 0 | 0 | 0 |  | 0 | 0 | 0 |  | 0 | 0 | 0 | 0 | 0 | 0 |  | 0 | 0 | 0 | 0 | 0 | 0 | 0 | 0
3/8" | - | No. 4 | 15.42 |  | 0 | 4.824 | 0 |  | 0 | 0 | 0 |  | 0 | 0 | 0 | 0 | 0 | 0 |  | 0 | 0 | 0 | 0 | 0 | 0 | 0 | 0
No. 4 | - | No. 8 | 12.9 |  | 0 | 0 | 11.06 |  | 0 | 0 | 0 |  | 0 | 0 | 0 | 0 | 0 | 0 |  | 0 | 0 | 0 | 0 | 0 | 0 | 0 | 0
No. 8 | - | No. 16 | 0.45 |  | 0 | 0 | 25.69 |  | 0 | 0 | 0 |  | 0 | 0 | 0 | 0 | 0 | 0 |  | 0 | 0 | 0 | 0 | 0 | 0 | 0 | 0
No. 16 | - | No. 30 | 0.09 |  | 0 | 0 | 14.56 |  | 0 | 0 | 0 |  | 0 | 0 | 0 | 0 | 0 | 0 |  | 0 | 0 | 0 | 0 | 0 | 0 | 0 | 0
No. 30 | - | No. 50 | 0.03 |  | 0 | 0 | 8.68 |  | 0 | 0 | 0 |  | 0 | 0 | 0 | 0 | 0 | 0 |  | 0 | 0 | 0 | 0 | 0 | 0 | 0 | 0
No. 50 | - | No. 200 | 0.06 |  | 0 | 0 | 7.28 |  | 0 | 0 | 0 |  | 0 | 0 | 0 | 0 | 0 | 0 |  | 0 | 0 | 0 | 0 | 0 | 0 | 0 | 0
No. 200 | - | 0 | 0.39 |  | 0 | 0 | 2.73 |  | 0 | 0 | 0 |  | 0 | 0 | 0 | 0 | 0 | 0 |  | 0 | 0 | 0 | 0 | 0 | 0 | 0 | 0
0 | - | 0 | 0 |  | 0 | 0 | 0 |  | 0 | 0 | 0 |  | 0 | 0 | 0 | 0 | 0 | 0 |  | 0 | 0 | 0 | 0 | 0 | 0 | 0 | 0
0 | - | 0 | 0 |  | 0 | 0 | 0 |  | 0 | 0 | 0 |  | 0 | 0 | 0 | 0 | 0 | 0 |  | 0 | 0 | 0 | 0 | 0 | 0 | 0 | 0
0 | - | Pan | 0 |  |  |  | 0 |  |  |  | 0 |  |  |  | 0 |  |  | 0 |  |  |  | 0 |  |  | 0
Total: |  |  | 30 |  | 0 | 4.824 | 70 |  | 0 |  | 0 |  | 0 |  | 0 | 0 |  | 0 |  | 0 |  | 0 | 0 |  | 0 | 0 | 0
Percent of plus No. 4 |  |  | 29.55 |  |  |  | 59.99 |  |  |  | 0 |  |  |  | 0 |  |  | 0 |  |  |  | 0 |  |  | 0
Percent of plus No. 4 from class (A) Rock: | [7 empty] | 0
Total Percent of plus No. 4 | [7 empty] | 89.54
Percent of plus No. 4 from class (A) Rock: | [7 empty] | 0
Remarks:

## Weigh Up
TEXAS DEPARTMENT OF TRANSPORTATION
HMACP MIXTURE DESIGN : WEIGH UP SHEET
File Version: 05/10/07 09:30:41
SAMPLE ID: |  |  | TTI_CAM_Eastland |  |  | SAMPLE DATE: |  |  | 9/9/2010
LOT NUMBER: | [5 empty] | LETTING DATE:
SAMPLE STATUS: | [5 empty] | CONTROLLING CSJ:
COUNTY: | [5 empty] | SPEC YEAR: |  |  | 2004
SAMPLED BY: |  |  | Xiaodi |  |  | SPEC ITEM:
SAMPLE LOCATION: |  |  | TTI |  |  | SPECIAL PROVISION:
MATERIAL CODE: | [5 empty] | MIX TYPE: |  |  | Other
MATERIAL NAME:
PRODUCER:
AREA ENGINEER: | [5 empty] | PROJECT MANAGER:
COURSE\LIFT: |  |  |  | STATION: |  |  |  | DIST. FROM CL: |  |  |  | CONTRACTOR DESIGN # :
Aggregate Weight: |  |  |  |  | 16000 |  | grams | % Asphalt by Weight of Aggregate: |  |  |  |  | 0 | grams |  | 0 | grams
% Asphalt by Weight of Aggr: |  |  |  |  | 0 |  | grams | Less Asphalt by Weight of RAP Aggregate: |  |  |  |  | 0 | grams
Total Weight: |  |  |  |  | 16000 |  | grams | () Asphalt to Add: |  |  |  |  | 0 | grams
|  |  |  | Bin No.1 = 30 % |  | Bin No.2 = 70 %
INDIVIDUAL | Aggregate Source: |  |  | Eastland |  | Eastland
| Aggregate Number: | [13 empty] | Total Weights | Individual Retained, % | Cumulative Retained, %
| Sample ID: |  |  | Grade 5 |  | Man. San
| Sieve Size: |  |  | Aggregate Weight |  | Aggregate Weight
Passing - Retained
|  | - | 3/8" | 105.6 |  | 0 |  | 0 |  | 0 |  | 0 | 0 | 0 | 105.6 | 0.66 | 0.66
| 3/8" | - | No. 4 | 2467.2 |  | 0 |  | 0 |  | 0 |  | 0 | 0 | 0 | 2467.2 | 15.42 | 16.08
| No. 4 | - | No. 8 | 2064 |  | 1769.6 |  | 0 |  | 0 |  | 0 | 0 | 0 | 3833.6 | 23.96 | 40.04
| No. 8 | - | No. 16 | 72 |  | 4110.4 |  | 0 |  | 0 |  | 0 | 0 | 0 | 4182.4 | 26.14 | 66.18
| No. 16 | - | No. 30 | 14.4 |  | 2329.6 |  | 0 |  | 0 |  | 0 | 0 | 0 | 2344 | 14.65 | 80.83
| No. 30 | - | No. 50 | 4.8 |  | 1388.8 |  | 0 |  | 0 |  | 0 | 0 | 0 | 1393.6 | 8.71 | 89.54
| No. 50 | - | No. 200 | 9.6 |  | 1164.8 |  | 0 |  | 0 |  | 0 | 0 | 0 | 1174.4 | 7.34 | 96.88
| No. 200 | - | 0 | 62.4 |  | 436.8 |  | 0 |  | 0 |  | 0 | 0 | 0 | 499.2 | 3.12 | 100
| 0 | - | 0 | 0 |  | 0 |  | 0 |  | 0 |  | 0 | 0 | 0 | 0 | 0 | 100
| 0 | - | 0 | 0 |  | 0 |  | 0 |  | 0 |  | 0 | 0 | 0 | 0 | 0 | 100
| 0 | - | Pan | 0 |  | 0 |  | 0 |  | 0 |  | 0 | 0 | 0 | 0 | 0 | 100
| Totals |  |  | 4800 |  | 11200 |  | 0 |  | 0 |  | 0 | 0 | 0 | 16000 | Total includes asphalt from RAP Aggregate
| Running Total: |  |  | Bin No.1 = 30 % |  | Bin No.2 = 70 %
CUMULATIVE | Aggregate Source: |  |  | Eastland |  | Eastland
| Aggregate Number: | [13 empty] | Total Weights
| Sample ID: |  |  | Grade 5 |  | Man. San
| Sieve Size: |  |  | Aggregate Weight |  | Aggregate Weight
Passing - Retained
|  | - | 3/8" | 105.6 |  | 4800 | [8 empty] | 105.6
| 3/8" | - | No. 4 | 2572.8 |  | 4800 | [8 empty] | 2572.8
| No. 4 | - | No. 8 | 4636.8 |  | 6569.6 | [8 empty] | 6406.4
| No. 8 | - | No. 16 | 4708.8 |  | 10680 | [8 empty] | 10588.8
| No. 16 | - | No. 30 | 4723.2 |  | 13009.6 | [8 empty] | 12932.8
| No. 30 | - | No. 50 | 4728 |  | 14398.4 | [8 empty] | 14326.4
| No. 50 | - | No. 200 | 4737.6 |  | 15563.2 | [8 empty] | 15500.8
| No. 200 | - | 0 | 4800 |  | 16000 | [8 empty] | 16000
| 0 | - | 0 | 4800 |  | 16000 | [8 empty] | 16000
| 0 | - | 0 | 4800 |  | 16000 | [8 empty] | 16000
| 0 | - | Pan | 4800 |  | 16000 | [8 empty] | 16000 | Total includes asphalt from RAP Aggregate
Remarks: |  |  | 2026-07-30 13:48
Note on E43: Select "Yes" to calculate a running cumulative total across bins. Select "No" to calculate cumulative totals by individual bins only.

## Bulk Gravity
TEXAS DEPARTMENT OF TRANSPORTATION
HMACP MIXTURE DESIGN : BULK GRAVITY
File Version: 05/10/07 09:30:41
SAMPLE ID: |  |  | TTI_CAM_Eastland |  |  |  |  | SAMPLE DATE: | [6 empty] | 9/9/2010
LOT NUMBER: | [7 empty] | LETTING DATE:
SAMPLE STATUS: | [7 empty] | CONTROLLING CSJ:
COUNTY: | [7 empty] | SPEC YEAR: | [6 empty] | 2004
SAMPLED BY: |  |  | Xiaodi |  |  |  |  | SPEC ITEM:
SAMPLE LOCATION: |  |  | TTI |  |  |  |  | SPECIAL PROVISION:
MATERIAL CODE: | [7 empty] | MIX TYPE: | [6 empty] | Other
MATERIAL NAME:
PRODUCER:
AREA ENGINEER: | [7 empty] | PROJECT MANAGER:
COURSE\LIFT: |  |  |  | STATION: | [7 empty] | DIST. FROM CL: | [7 empty] | CONTRACTOR DESIGN # :
|  |  | Bin No.1 = 30 % |  |  |  | Bin No.2 = 70 %
Aggregate Source: |  |  | Eastland |  |  |  | Eastland
Aggregate Number:
Sample ID: |  |  | Grade 5 |  |  |  | Man. San
Sieve Size: |  |  | Individual Ret., % | Bulk SG |  |  | Individual Ret., % | Bulk SG |  |  | Individual Ret., % | Bulk SG |  |  | Individual Ret., % | Bulk SG |  |  | Individual Ret., % | Bulk SG |  |  | Individual Ret., % | Bulk SG |  |  | Individual Ret., % | Bulk SG
Passing - Retained
| - | 3/8" | 2.2 |  | 0 | 0 | 0 |  | 0 | 0 | 0 |  | 0 | 0 | 0 |  | 0 | 0 | 0 |  | 0 | 0 | 0 |  | 0 | 0 | 0 |  | 0 | 0
3/8" | - | No. 4 | 51.4 |  | 0 | 0 | 0 |  | 0 | 0 | 0 |  | 0 | 0 | 0 |  | 0 | 0 | 0 |  | 0 | 0 | 0 |  | 0 | 0 | 0 |  | 0 | 0
No. 4 | - | No. 8 | 43 |  | 0 | 0 | 15.8 |  | 0 | 0 | 0 |  | 0 | 0 | 0 |  | 0 | 0 | 0 |  | 0 | 0 | 0 |  | 0 | 0 | 0 |  | 0 | 0
No. 8 | - | No. 16 | 1.5 |  | 0 | 0 | 36.7 |  | 0 | 0 | 0 |  | 0 | 0 | 0 |  | 0 | 0 | 0 |  | 0 | 0 | 0 |  | 0 | 0 | 0 |  | 0 | 0
No. 16 | - | No. 30 | 0.3 |  | 0 | 0 | 20.8 |  | 0 | 0 | 0 |  | 0 | 0 | 0 |  | 0 | 0 | 0 |  | 0 | 0 | 0 |  | 0 | 0 | 0 |  | 0 | 0
No. 30 | - | No. 50 | 0.1 |  | 0 | 0 | 12.4 |  | 0 | 0 | 0 |  | 0 | 0 | 0 |  | 0 | 0 | 0 |  | 0 | 0 | 0 |  | 0 | 0 | 0 |  | 0 | 0
No. 50 | - | No. 200 | 0.2 |  | 0 | 0 | 10.4 | 0 | 0 | 10.4 | 0 |  | 0 | 0 | 0 |  | 0 | 0 | 0 |  | 0 | 0 | 0 |  | 0 | 0 | 0 |  | 0 | 0
No. 200 | - | 0 | 1.3 |  | 0 | 0 | 3.9 | 0 | 0 | 3.9 | 0 |  | 0 | 0 | 0 |  | 0 | 0 | 0 |  | 0 | 0 | 0 |  | 0 | 0 | 0 |  | 0 | 0
0 | - | 0 | 0 |  | 0 | 0 | 0 | 0 | 0 | 0 | 0 |  | 0 | 0 | 0 |  | 0 | 0 | 0 |  | 0 | 0 | 0 |  | 0 | 0 | 0 |  | 0 | 0
0 | - | 0 | 0 |  | 0 | 0 | 0 | 0 | 0 | 0 | 0 |  | 0 | 0 | 0 |  | 0 | 0 | 0 |  | 0 | 0 | 0 |  | 0 | 0 | 0 |  | 0 | 0
0 | - | Pan | 0 |  | 0 | 0 | 0 | 0 | 0 | 0 | 0 |  | 0 | 0 | 0 |  | 0 | 0 | 0 |  | 0 | 0 | 0 |  | 0 | 0 | 0 |  | 0 | 0
Totals |  |  | 100 | 0 |  |  | 100 | 0 |  |  | 0 | 0 |  |  | 0 | 0 |  |  | 0 | 0 |  |  | 0 | 0 |  |  | 0 | 0
|  |  |  | 0 | #VALUE! | #VALUE! |  | 0 | #VALUE! | #VALUE! |  | 0 | #VALUE! | #VALUE! |  | 0 | #VALUE! | #VALUE! |  | 0 | #VALUE! | #VALUE! |  | 0 | #VALUE! | #VALUE! |  | 0 | #VALUE! | #VALUE!
|  |  |  | 0 |  |  |  | 0 |  |  |  | 0 |  |  |  | 0 |  |  |  | 0 |  |  |  | 0 |  |  |  | 0
|  |  | Combined Bulk Specific Gravity: | [11 empty] | Specific Gravity of Asphalt: | [7 empty] | 1.016
|  |  | Coarse Agg. Combined BSG: | [7 empty] | 0
Remarks: |  |  | 2026-07-30 13:48

## Summary
TEXAS DEPARTMENT OF TRANSPORTATION
HMACP MIXTURE DESIGN : SUMMARY SHEET
File Version: 05/10/07 09:30:41
| SAMPLE ID: |  | TTI_CAM_Eastland |  |  | SAMPLE DATE: |  |  | 9/9/2010
| LOT NUMBER: |  |  |  |  | LETTING DATE:
| SAMPLE STATUS: |  |  |  |  | CONTROLLING CSJ:
| COUNTY: |  |  |  |  | SPEC YEAR: |  |  | 2004
| SAMPLED BY: |  | Xiaodi |  |  | SPEC ITEM:
| SAMPLE LOCATION: |  | TTI |  |  | SPECIAL PROVISION:
| MATERIAL CODE: |  |  |  |  | MIX TYPE: |  |  | Other
MATERIAL NAME:
PRODUCER:
| AREA ENGINEER: |  |  |  |  | PROJECT MANAGER:
| COURSE\LIFT: |  |  | STATION: |  |  |  | DIST. FROM CL: | [10 empty] | CONTRACTOR DESIGN # :
| Target Density: |  | 96.5 |  | Percent |  | Fiber Content: |  | 0 | Percent
| Number of Gyrations: |  | 50 |  |  |  | CRM* Content |  | 0 | Percent | [10 empty] | Mixture Evaluation @ Optimum Asphalt Content
[21 empty] | Indirect Tensile Strength (psi) |  | Hamburg Wheel Tracking Test
| Asphalt Content (%) | Specific Gravity Of Specimen (Ga) |  | Maximum Specific Gravity (Gr) |  | Effective Gravity (Ge) |  | Theo. Max. Specific Gravity (Gt) |  | Density from Gt (Percent) | [6 empty] | Maxium Specific Gravity (Gr) | Theo. Max. Specific Gravity (Gt) | VMA (Percent) |  |  |  | Number of cycles |  | Rut depth (mm)
| 7 | 2.244 |  | 2.4103 |  | 2.688 |  | 2.4235 |  | 92.5919 |  | 0 | 1 | 0 | 0 | 0 |  |  | 22.8688
| 7.5 | 2.2755 |  | 2.4068 |  | 2.7073 |  | 2.4056 |  | 94.5909 |  | 0 | 1 | 0 | 0 | 0 |  |  | 22.2065
| 8 | 2.2967 |  | 2.3995 |  | 2.7218 |  | 2.388 |  | 96.1781 |  | 0 | 1 | 0 | 0 | 0 |  |  | 21.9062
[6 empty] | 0 |  | 0 |  |  |  | 1 | 0 | 1 | #VALUE! | #VALUE! | #DIV/0! | #DIV/0! | 0
[6 empty] | 0 |  | 0 |  |  |  | 1 | 0 | 0 | 0 | 0 |  |  | 0
* CRM - Crumb Rubber Modifier
| Asphalt Content (%) | Maximum Specific Gravity (Gr) |  | Effective Gravity (Ge) |  | Theo. Max. Specific Gravity (Gt) |  | VMA (Percent)
|  |  |  | 0 |  | 0
0
0
0
0
| Min Film Thickness (microns) |  |  |  | AC @ Min Film Thickness: |  |  |  | Max Film Thickness (microns) | [11 empty] | AC @ Max Film Thickness:
| Asphalt Content (%) | Lab Measured Gr |  | Effective Specific Gravity (Ge) |  | Backcalculated Gr |  | Select three asphalt contents starting from 2.0 to 3.0% and produce a mixture with the design gradation. Measure Gr at each selected asphalt content. Gr values determined at these lower asphalt contents are use to backcalculate Gr values at the higher asphalt contents in the table below used for laboratory molds.
|  |  |  | 0 |  | 0
|  |  |  | 0 |  | 0
|  |  |  | 0 |  | 0
| Asphalt Content (%) | Height (in) |  | Diameter (in) |  | Dry Weight (grams) |  | Backcalculated Gr |  | Ga | [6 empty] | Maximum Specific Gravity (Gr) |  | Density from Backcalculated Gr (%) |  | Dimensional analysis procedure. Selected asphalt contents in this table are used for laboratory molded specimens using the Superpave Gyratory Compactor.
[12 empty] | 1 | 0 | 0 | 0
4
[12 empty] | 1 | 0 | 0 | 0
[12 empty] | 1 | 0 | 0 | 0
[12 empty] | 1 | 0 | 0 | 0
[12 empty] | 1 | 0 | 0 | 0
| Effective Specific Gravity: |  |  | 2.7057 |  |  | Estimated Percent of Stripping, %: | [12 empty] | MIXTURE DENSIFICATION
[20 empty] | Sample |  | A | B | Density (%)
| Optimum Asphalt Content : | [7 empty] | Drain-Down, %: | [10 empty] | Gr
| VMA @ Optimum AC: | [6 empty] | Cantabro Loss, %: | [11 empty] | Ga
| VFA @ Optimum AC: |  |  | #VALUE! | [15 empty] | Height @ Nini
| Interpolated Values | [5 empty] | STONE-ON-STONE CONTACT | [12 empty] | Height @ Ndes
| Specific Gravity (Ga): | [18 empty] | Height @ Nmax
| Max. Specific Gravity (Gr): | [5 empty] | VCA(CA) |  | VCA(CA, calc.)
| Theo. Max. Specific Gravity (Gt): | [5 empty] | VCA(MIX) |  | VCA(MIX, calc.)
| Dust/Asphalt Ratio: |  |  | #VALUE! |  | 10.46
| Remarks: |  | 2026-07-30 13:48 | #VALUE!

## Film Thickness (hidden)
TEXAS DEPARTMENT OF TRANSPORTATION
HMACP MIXTURE DESIGN : SUMMARY SHEET
SAMPLE ID: |  |  | TTI_CAM_Eastland |  |  | SAMPLE DATE: |  |  | 9/9/2010
LOT NUMBER: | [5 empty] | LETTING DATE:
SAMPLE STATUS: | [5 empty] | CONTROLLING CSJ:
COUNTY: | [5 empty] | SPEC YEAR: |  |  | 2004
SAMPLED BY: |  |  | Xiaodi |  |  | SPEC ITEM:
SAMPLE LOCATION: |  |  | TTI |  |  | SPECIAL PROVISION:
MATERIAL CODE: | [5 empty] | MIX TYPE: |  |  | Other
MATERIAL NAME:
PRODUCER:
AREA ENGINEER: | [5 empty] | PROJECT MANAGER:
COURSE\LIFT: |  |  |  | STATION: |  |  |  | DIST. FROM CL:
| Sieve Size: |  | Cumlative % Passing |  | Suface Area Factor |  | Surface Area (m2/kg) |  | Asphalt Absorption
| 3/8" |  | 99.34 |  | #VALUE! |  | -
| No. 4 |  | 83.92 |  | #VALUE! |  | -
| No. 8 |  | 59.96 |  | #VALUE! |  | -
| No. 16 |  | 33.82 |  | #VALUE! |  | -
| No. 30 |  | 19.17 |  | #VALUE! |  | -
| No. 50 |  | 10.46 |  | #VALUE! |  | -
| No. 200 |  | 3.12 |  | #VALUE! |  | -
| 0 |  |  |  | #VALUE! |  | -
| 0 | [5 empty] | -
| 0 | [5 empty] | -
| Asphalt Content (%) |  | Maximum Specific Gravity (Gr) |  | Effective Asphalt Content (%) |  | Film Thickness (microns)
Asphalt Content at Minimum Film Thickness (%) |  | Effective Ashpalt Content at Min Film Thickness (%) |  | Minimum Film Thickness (microns) |  | Asphalt Content at Maximum Film Thickness (%) |  | Effective Ashpalt Content at Max Film Thickness (%) |  | Maximum Film Thickness (microns)

## Revisions (hidden)
Date | Changes | By
2005-07-20 | Add area in the Combined Gradation worksheet to enter in percent fiber for respective PFC and SMA mixtures in cells P42 to S42 | Brett Haggerty
Change field# for S42 (on the Combined Gradation worksheet) to Field383, and reference %Fiber value in the Summary sheet to cell S42
Add area in the Combined Gradation worksheet to enter in crumb rubber for respective PFC and SMA mixtures in cells T42 to W42
Change field# for W40 (on the Combined Gradation worksheet) to Field384, and reference % Crumb Rubber value in the Summary sheet to cell W40
Add conditional formatting for percent fiber and percent crumb rubber area so that only effected mixture types are represented on the combined gradation worksheet
Add area to enter percent fiber and percent crumb rubber in the Summary worksheet (cell K18)
Add field to calculate the weight of fiber or crumb rubber in the Weigh Up worksheet (cells S18 to V20)
Add conditional formatting to the fiber and crumb rubber queries in the Weight Up worksheet so that only corresponding mixture types are represented
Add sieves: 3/4", 1/2" & 3/8" to the SPA, SPB and SPC mixes, respectively, in the Std Spec GRADATIONS worksheet
Set cell F38 in the summary sheet equal to IF(F31="Error","",VLOOKUP(0.075,DUST,16,FALSE)/F31). This will calculate the Dust to Asphalt ratio
Add Gr to the densification section in the Summary worksheet
Calculate densities in cells Z33 to Z35 on the Summary worksheet by using the Gr instead of the Gt
Add "No" to the validation list for cell E42 on the Weigh Up worksheet
Addition of "Version" to the Combined Gradation worksheet
| Combined Gradation Worksheet | Brett Haggerty
2005-08-16 | Add UTBWC Types A, B and C options to Mix Type
T40 - Add Membrane Target Application Rate, Gal/SY
Summary Worksheet
Need Draindown and Cantabro Loss for UTBHMWC mix option
Add AC%, Ga, Gr, Ge, Gt, Density from Gt, and Film Thickness columns to be used only for Film Thickness calculations in cells B29 to V35
Add only two inputs for AC% and Gr in cells B33 & F33, respectively.
Add range of acceptable film thickness & AC% at those film thicknesses in cells B37 to AA37 (all calculated fields)
Allow AC%, Ga, Gr, Ge, Gt, Density from Gt, and Film Thickness columns to be hidden when not analyzing UTBWC
Increase width column for column B to 8.00
Film Thickness Worksheet
Need to create this worksheet to calculate film thickness at each asphalt content.
Need to reference data in Summary worksheet
Hide this sheet when UTBWC is not selected
Std Spec GRADATIONS
The Membrane Application Check is necessary for the conditional formatting on the Combined Gradation Worksheet cell T40. Because if a complex algorithm is entered for a second condition format the workbook becomes impossible to open and excel crashes.
2005-09-21 | Specification tolerance for 1" sieve for Type A mix was incorrect. Corrected as specified in Item 341. | Richard Izzo
2005-09-27 | Added min & max tolerances for the No. 4 sieve of SP mix types | Richard Izzo
2006-02-14 | Changed the location of Fields 521 to 557 & Fields 572 to 587 to M25, these field definitions were orignally found in different locations for different worksheets. Now all of the definitions are identical and reference a dummy cell to prevent the overwrite of other data within the template. | Brett Haggerty
2006-02-15 | Added Mixtypes 340-A, 340-B, 340-C, 340-D, & 340-F to the mixtype list, as well as the cell definition to direct mix specifcations. This includes the addition of five new definitions, one for each of the new mixtypes. The addition of the mixtype names to the mixtype definition is also adjusted to include the mixtypes. No other changes were necessary for these mixtypes as they will reference the same limits as the 341 mixtypes. | Brett Haggerty
2006-03-13 | Add definitions Field596 to Field636, these are the definitions for the "Other" mixtype that should be stored in Sitemanager databases when accessing previous data. | Brett Haggerty
2006-03-14 | Revised minimum specification for percent passing for No. 4 sieve for SP-A, B, C, and D mix types. | Richard Izzo
| Matl Properties | Richard Izzo
2005-09-27 | B31, F31, H31 - Replaced Flakiness Index with Flat & Elongated. Flakiness Index not required in 2004 specifications.
Sumary
2005-09-27 | Changed conditional formatting of cells B44 to F47. Font color changed to black.
Added VFA calculation at optimum asphalt content in cells B43 & F43. Cells formatted to only show for Item 344.
Color of cell B44 changed to distinguish cells above and below when using Item 344 as all cells will have text and may look confusing.
2006-05-11 | Add the Dimensional Analysis for PFC mixtures (these calculations are new, and not adjustments to the old equations) | Brett Haggerty
Add the Backcalculated Rice for PFC mixtures (these calculations are new to the sheet and not adjustments to the old equations)
Remove the Interpolated Values for UTBWC mixtypes and Mixture Densification
Combined Gradation Worksheet
2006-05-30 | Add the Contractor's Design Number to cell V17, as well as the addition of the new field # | Brett Haggerty
Summary Worksheet
2006-08-22 | Include comments for the backcalculated specific gravities when using PFC. This will provide users with a better idea of how to read the specifications | Brett Haggerty
Include the new output results, which there are 117 values. This is the resval & resname values. The 117 values are expressed by the ULOV cell
Added Field#'s 638-681
Std Spec GRADATIONS
2006-10-30 | Remove the 3/8" sieve from the Item341-A, Item340-A & Type-A mixtypes | Brett Haggerty
Add the number of sieves that contribute to coarse aggreagte to the following mixtypes: SP-A, SP-B, SP-C, SP-D, CMHB-C, CMHB-F, SMA-C, SMA-D, SMA-F, SMAR-C, SMAR-F
Combined Gradation Worksheet
Add the Dry Rodded Unit Weight cell, "S22". Also because this is an input field, change the ULOV to 682
Add a new version number "3" for the calculation of VCA, as opposed to when it was manually entered
Bulk Gravity
Include the Combined Bulk Specific Gravity for Coarse Aggregate calculation in cell "M40"
Summary Worksheet
Add the new calculated fields for VCA, "M67" & "M68". And adjust the conditional formatting to account for new version numbers.
Weigh Up
2006-12-02 | Adjust Cell L39 to reference only column L in the Combined Gradation Worksheet | Brett Haggerty

## Help
If you have any questions or comments concerning this program, or would like to obtain an updated version of this program (if it has been updated) contact the Site Manager Tier I contact person for the District (District Lab). If you have any other concerns or questions contact Richard Izzo at 512-506-5832 or Brett Haggerty at 512-506-5841 of the Construction Division or you may contact one of the representatives of the SiteManager material management system.
* | Getting Started: Begin with the Combined Gradations or Summary sheet. Here you will select dependent variables such as specification year, mix type, asphalt content, combined aggregate, and others. These variable will affect the calculation of other sheets in the workbook.
| • | Spec Year: Must be 2004
| • | Mix Type: Select the correct mix type for this lot. Clicking in the green cell, adjacent to the mix type label, will reveal a small dropdown list. From this list select the mix type that most closely matches your mix. This value will determine what sieve sizes are displayed on the worksheets.
Select Other if mix is not in the list and input parameters as required.
A button labeled 'Enter Specifications' will appear above the Bin Fractions Table. Click on this button and a small table will appear on the screen labeled 'Other'. Enter the required sieve sizes, maximum and minimum master grading limits, and the required minimum VMA.
* | To move from page to page click on the different sheet tabs at the bottom of the page.

## Charts
Asphalt Content | Density | VMA | Creep Properties |  |  | ITS | Ga | Gr
|  |  | No. Cycles | Rut Depth
7 | 92.5919 | 22.8688 | #N/A | #N/A | #N/A | #N/A | 2.244 | 2.4103
7.5 | 94.5909 | 22.2065 | #N/A | #N/A | #N/A | #N/A | 2.2755 | 2.4068
8 | 96.1781 | 21.9062 | #N/A | #N/A | #N/A | #N/A | 2.2967 | 2.3995
#N/A | #N/A | 0 | #N/A | #N/A | #N/A | #N/A | #N/A | #N/A
#N/A | #N/A | 0 | #N/A | #N/A | #N/A | #N/A | #N/A | #N/A

## Std Spec GRADATIONS (hidden)
|  |  |  | Washed Sieve |  | VMA:
Grade |  |  |  | Min | Max | Min |  | Sieve Size |  |  |  | Combined Gradation | Lower Spec Limit | Upper Spec Limit
[8 empty] | 3/8" | 9.5 | 2.7541 | 100 | 99.34 | 98 | 100
A Coarse Base | 1-1/2" |  | 37.5 | 98 | 100 | 11 |  | No. 4 | 4.75 | 2.0161 | 73.2043 | 83.92 | 70 | 90
| 1" |  | 25 | 78 | 94 |  |  | No. 8 | 2.36 | 1.4717 | 53.4361 | 59.96 | 40 | 65
| 3/4" |  | 19 | 64 | 85 |  |  | No. 16 | 1.18 | 1.0773 | 39.1175 | 33.82 | 20 | 45
| 1/2" |  | 12.5 | 50 | 70 |  |  | No. 30 | 0.6 | 0.79464 | 28.8531 | 19.17 | 10 | 30
| No. 4 |  | 4.75 | 30 | 50 |  |  | No. 50 | 0.3 | 0.58171 | 21.1217 | 10.46 | 10 | 20
| No. 8 |  | 2.36 | 22 | 36 |  |  | No. 200 | 0.075 | 0.31173 | 11.3188 | 3.12 | 2 | 10
| No. 30 |  | 0.6 | 8 | 23 |  |  | 0
| No. 50 |  | 0.3 | 3 | 19 |  |  | 0
| No. 200 |  | 0.075 | 2 | 7 |  |  | 0
B Fine Base | 1-1/2" |  | 37.5 | 100 | 100 | 12
| 1" |  | 25 | 98 | 100
| 3/4" |  | 19 | 84 | 98
| 3/8" |  | 9.5 | 60 | 80
| No. 4 |  | 4.75 | 40 | 60
| No. 8 |  | 2.36 | 29 | 43
| No. 30 |  | 0.6 | 13 | 28
| No. 50 |  | 0.3 | 6 | 20
| No. 200 |  | 0.075 | 2 | 7
C Coarse Surface | 1" |  | 25 | 100 | 100 | 13
| 3/4" |  | 19 | 95 | 100 | [5 empty] | JUNK FIELD #'S
| 3/8" |  | 9.5 | 70 | 85
| No. 4 |  | 4.75 | 43 | 63
| No. 8 |  | 2.36 | 32 | 44
| No. 30 |  | 0.6 | 14 | 28
| No. 50 |  | 0.3 | 7 | 21
| No. 200 |  | 0.075 | 2 | 7
D Fine Surface | 3/4" |  | 19 | 100 | 100 | 14
| 1/2" |  | 12.5 | 98 | 100
| 3/8" |  | 9.5 | 85 | 100
| No. 4 |  | 4.75 | 50 | 70
| No. 8 |  | 2.36 | 35 | 46
| No. 30 |  | 0.6 | 15 | 29
| No. 50 |  | 0.3 | 7 | 20
| No. 200 |  | 0.075 | 2 | 7
F Fine Mixture | 3/4" |  | 19 | 100 | 100 | 15
| 3/8" |  | 9.5 | 98 | 100
| No. 4 |  | 4.75 | 80 | 86
| No. 8 |  | 2.36 | 38 | 48
| No. 30 |  | 0.6 | 12 | 27
| No. 50 |  | 0.3 | 6 | 19
| No. 200 |  | 0.075 | 2 | 7 |  | restricted |  | # of Sieves with Coarse Aggregate
SP-A Base | 2" |  | 50 | 100 | 100 | 12.5 |  |  | 5
| 1-1/2" |  | 37.5 | 98 | 100
| 1" |  | 25 | 90 | 100
| 3/4" |  | 19 | 45 | 90
| No. 4 |  | 4.75 | 19 | 90 |  | 39.5 | 39.5
| No. 8 |  | 2.36 | 19 | 45 |  | 26.8 | 30.8
| No. 16 |  | 1.18 | 1 | 45 |  | 18.1 | 24.1
| No. 30 |  | 0.6 | 1 | 45 |  | 13.6 | 17.5
| No. 50 |  | 0.3 | 1 | 45 |  | 11.4 | 11.4
| No. 200 |  | 0.075 | 1 | 7
SP-B Intermediate | 1-1/2" |  | 37.5 | 100 | 100 | 13.5 |  |  | 5
| 1" |  | 25 | 98 | 100
| 3/4" |  | 19 | 90 | 100
| 1/2" |  | 12.5 | 49 | 90
| No. 4 |  | 4.75 | 23 | 90
| No. 8 |  | 2.36 | 23 | 49 |  | 34.6 | 34.6
| No. 16 |  | 1.18 | 2 | 49 |  | 22.3 | 28.3
| No. 30 |  | 0.6 | 2 | 49 |  | 16.7 | 20.7
| No. 50 |  | 0.3 | 2 | 49 |  | 13.7 | 13.7
| No. 200 |  | 0.075 | 2 | 8
SP-C Surface | 1" |  | 25 | 100 | 100 | 14.5 |  |  | 5
| 3/4" |  | 19 | 98 | 100
| 1/2" |  | 12.5 | 90 | 100
| 3/8" |  | 9.5 | 58 | 90
| No. 4 |  | 4.75 | 28 | 90
| No. 8 |  | 2.36 | 28 | 58 |  | 39.1 | 39.1
| No. 16 |  | 1.18 | 2 | 58 |  | 25.6 | 31.6
| No. 30 |  | 0.6 | 2 | 58 |  | 19.1 | 23.1
| No. 50 |  | 0.3 | 2 | 58 |  | 15.5 | 15.5
| No. 200 |  | 0.075 | 2 | 10
SP-D Fine Mixture | 3/4" |  | 19 | 100 | 100 | 15.5 |  |  | 4
| 1/2" |  | 12.5 | 98 | 100
| 3/8" |  | 9.5 | 90 | 100
| No. 4 |  | 4.75 | 32 | 90
| No. 8 |  | 2.36 | 32 | 67 |  | 47.2 | 47.2
| No. 16 |  | 1.18 | 2 | 67 |  | 31.6 | 37.6
| No. 30 |  | 0.6 | 2 | 67 |  | 23.5 | 27.5
| No. 50 |  | 0.3 | 2 | 67 |  | 18.7 | 18.7
| No. 200 |  | 0.075 | 2 | 10
CMHB-C Coarse Surface | 1" |  | 25 | 100 | 100 | 13 |  |  | 5
| 3/4" |  | 19 | 98 | 100
| 1/2" |  | 12.5 | 72 | 85
| 3/8" |  | 9.5 | 50 | 70
| No. 4 |  | 4.75 | 30 | 45
| No. 8 |  | 2.36 | 17 | 27
| No. 16 |  | 1.18 | 5 | 27
| No. 30 |  | 0.6 | 5 | 27
| No. 50 |  | 0.3 | 5 | 27
| No. 200 |  | 0.075 | 5 | 9
CMHB-F Fine Surface | 3/4" |  | 19 | 100 | 100 | 14 |  |  | 4
| 1/2" |  | 12.5 | 98 | 100
| 3/8" |  | 9.5 | 85 | 100
| No. 4 |  | 4.75 | 40 | 60
| No. 8 |  | 2.36 | 17 | 27
| No. 16 |  | 1.18 | 5 | 27
| No. 30 |  | 0.6 | 5 | 27
| No. 50 |  | 0.3 | 5 | 27
| No. 200 |  | 0.075 | 5 | 9
SMA-C Coarse | 3/4" |  | 19 | 100 | 100 | 17 |  |  | 4
| 1/2" |  | 12.5 | 80 | 90
| 3/8" |  | 9.5 | 25 | 60
| No. 4 |  | 4.75 | 20 | 28
| No. 8 |  | 2.36 | 14 | 20
| No. 16 |  | 1.18 | 8 | 20
| No. 30 |  | 0.6 | 8 | 20
| No. 50 |  | 0.3 | 8 | 20
| No. 200 |  | 0.075 | 8 | 12
SMA-D Medium | 3/4" |  | 19 | 100 | 100 | 17 |  |  | 4
| 1/2" |  | 12.5 | 85 | 99
| 3/8" |  | 9.5 | 50 | 75
| No. 4 |  | 4.75 | 20 | 32
| No. 8 |  | 2.36 | 16 | 28
| No. 16 |  | 1.18 | 8 | 28
| No. 30 |  | 0.6 | 8 | 28
| No. 50 |  | 0.3 | 8 | 28
| No. 200 |  | 0.075 | 8 | 12
SMA-F Fine | 1/2" |  | 12.5 | 100 | 100 | 17 |  |  | 3
| 3/8" |  | 9.5 | 70 | 90
| No. 4 |  | 4.75 | 30 | 50
| No. 8 |  | 2.36 | 20 | 30
| No. 16 |  | 1.18 | 8 | 30
| No. 30 |  | 0.6 | 8 | 30
| No. 50 |  | 0.3 | 8 | 30
| No. 200 |  | 0.075 | 8 | 14
SMAR-C Coarse | 3/4" |  | 19 | 100 | 100 | 18.5 |  |  | 4
| 1/2" |  | 12.5 | 72 | 85
| 3/8" |  | 9.5 | 50 | 70
| No. 4 |  | 4.75 | 30 | 45
| No. 8 |  | 2.36 | 17 | 27
| No. 16 |  | 1.18 | 12 | 22
| No. 30 |  | 0.6 | 8 | 20
| No. 50 |  | 0.3 | 6 | 15
| No. 200 |  | 0.075 | 5 | 9
SMAR-F Fine | 3/4" |  | 19 | 100 | 100 | 18.5 |  |  | 3
| 3/8" |  | 9.5 | 95 | 100
| No. 4 |  | 4.75 | 40 | 50
| No. 8 |  | 2.36 | 17 | 27
| No. 16 |  | 1.18 | 12 | 22
| No. 30 |  | 0.6 | 8 | 20
| No. 50 |  | 0.3 | 6 | 15
| No. 200 |  | 0.075 | 5 | 9
PFC PG 76 Mixtures | 3/4" |  | 19 | 100 | 100
| 1/2" |  | 12.5 | 80 | 100
| 3/8" |  | 9.5 | 35 | 60
| No. 4 |  | 4.75 | 1 | 20
| No. 8 |  | 2.36 | 1 | 10
| No. 200 |  | 0.075 | 1 | 4
PFC A-R Mixtures | 3/4" |  | 19 | 100 | 100
| 1/2" |  | 12.5 | 95 | 100
| 3/8" |  | 9.5 | 50 | 80
| No. 4 |  | 4.75 | 0 | 8
| No. 8 |  | 2.36 | 0 | 4
| No. 200 |  | 0.075 | 0 | 4
Other | 3/8" | 9.5 mm | 9.5 | 98 | 100
| No. 4 | 4.75 mm | 4.75 | 70 | 90
| No. 8 | 2.36 mm | 2.36 | 40 | 65
| No. 16 | 1.18 mm | 1.18 | 20 | 45
| No. 30 | .6 µm | 0.6 | 10 | 30
| No. 50 | .3 µm | 0.3 | 10 | 20
| No. 200 | .075 µm | 0.075 | 2 | 10
|  |  | #N/A | [7 empty] | Membrane Application Rates |  | SA Factors
|  |  | #N/A | [5 empty] | AC CONTENT
|  |  | #N/A | [5 empty] | MIN | MAX | MIN | MAX
UTBWC-A | 3/8" |  | 9.5 | 100 | 100 |  |  |  | 5 | 5.8 | 0.14 | 0.19 | 0.41
| No. 4 |  | 4.75 | 35 | 55 | [7 empty] | 0.41
| No. 8 |  | 2.36 | 19 | 30 | [7 empty] | 0.82
| No. 16 |  | 1.18 | 14 | 25 | [7 empty] | 1.64
| No. 30 |  | 0.6 | 10 | 18 | [7 empty] | 2.87
| No. 50 |  | 0.3 | 7 | 14 | [7 empty] | 6.14
| No. 100 |  | 0.15 | 5 | 10 | [7 empty] | 12.29
| No. 200 |  | 0.075 | 4 | 6 | [7 empty] | 32.77
UTBWC-B | 1/2" |  | 12.5 | 100 | 100 |  |  |  | 4.8 | 5.6 | 0.17 | 0.24 | 0.41
| 3/8" |  | 9.5 | 75 | 100 | [7 empty] | -
| No. 4 |  | 4.75 | 22 | 36 | [7 empty] | 0.41
| No. 8 |  | 2.36 | 19 | 30 | [7 empty] | 0.82
| No. 16 |  | 1.18 | 14 | 24 | [7 empty] | 1.64
| No. 30 |  | 0.6 | 10 | 18 | [7 empty] | 2.87
| No. 50 |  | 0.3 | 7 | 14 | [7 empty] | 6.14
| No. 100 |  | 0.15 | 5 | 10 | [7 empty] | 12.29
| No. 200 |  | 0.075 | 4 | 6 | [7 empty] | 32.77
UTBWC-C | 3/4" |  | 19 | 100 | 100 |  |  |  | 4.6 | 5.6 | 0.2 | 0.27 | 0.41
| 1/2" |  | 12.5 | 75 | 100 | [7 empty] | -
| 3/8" |  | 9.5 | 55 | 80 | [7 empty] | -
| No. 4 |  | 4.75 | 22 | 36 | [7 empty] | 0.41
| No. 8 |  | 2.36 | 19 | 30 | [7 empty] | 0.82
| No. 16 |  | 1.18 | 14 | 24 | [7 empty] | 1.64
| No. 30 |  | 0.6 | 10 | 18 | [7 empty] | 2.87
| No. 50 |  | 0.3 | 7 | 14 | [7 empty] | 6.14
| No. 100 |  | 0.15 | 5 | 10 | [7 empty] | 12.29
| No. 200 |  | 0.075 | 4 | 6 | [7 empty] | 32.77
Membrane Application Check
Gradation Table |  |  |  |  | MIX TYPES
English | Metric | Selection | Size |  | ITEM340_A_Coarse_Base |  |  | #VALUE!
2" | 50 mm | 2" | 50 |  | ITEM340_B_Fine_Base
1-3/4" | 45 mm | 1-3/4" | 45 |  | ITEM340_C_Coarse_Surface
1-1/2" | 37.5 mm | 1-1/2" | 37.5 |  | ITEM340_D_Fine_Surface
1-1/4" | 31.5 mm | 1-1/4" | 31.5 |  | ITEM340_F_Fine_Mixture
1" | 25 mm | 1" | 25 |  | ITEM341_A_Coarse_Base
7/8" | 22.4 mm | 7/8" | 22.4 |  | ITEM341_B_Fine_Base
3/4" | 19 mm | 3/4" | 19 |  | ITEM341_C_Coarse_Surface
5/8" | 16 mm | 5/8" | 16 |  | ITEM341_D_Fine_Surface
1/2" | 12.5 mm | 1/2" | 12.5 |  | ITEM341_F_Fine_Mixture
7/16" | 11.2 mm | 7/16" | 11.2 |  | ITEM344_SP_A_Base
3/8" | 9.5 mm | 3/8" | 9.5 |  | ITEM344_SP_B_Intermediate
5/16" | 8 mm | 5/16" | 8 |  | ITEM344_SP_C_Surface
1/4" | 6.3 mm | 1/4" | 6.3 |  | ITEM344_SP_D_Fine_Mixture
No. 4 | 4.75 mm | No. 4 | 4.75 |  | ITEM344_CMHB_C_Coarse_Surface
No. 6 | 3.35 mm | No. 6 | 3.35 |  | ITEM344_CMHB_F_Fine_Surface
No. 8 | 2.36 mm | No. 8 | 2.36 |  | ITEM346_SMA_C_Coarse
No. 10 | 2 mm | No. 10 | 2 |  | ITEM346_SMA_D_Medium
No. 14 | 1.4 mm | No. 14 | 1.4 |  | ITEM346_SMA_F_Fine
No. 16 | 1.18 mm | No. 16 | 1.18 |  | ITEM346_SMAR_C_Coarse
No. 20 | .85 µm | No. 20 | 0.85 |  | ITEM346_SMAR_F_Fine
No. 30 | .6 µm | No. 30 | 0.6 |  | ITEM342_PFC_PG_76_Mixtures
No. 40 | .425 µm | No. 40 | 0.425 |  | ITEM342_PFC_A_R_Mixtures
No. 50 | .3 µm | No. 50 | 0.3 |  | ITEM3001_UTBWC_A
No. 80 | .18 µm | No. 80 | 0.18 |  | ITEM3001_UTBWC_B
No. 100 | .15 µm | No. 100 | 0.15 |  | ITEM3001_UTBWC_C
No. 200 | .075 µm | No. 200 | 0.075 |  | Other
Goes with power 45 chart.