## Sheet1
Subtask 2.2. Summary of Mix Designs
Materials | Mix ID/Type | Combined Gradation | AC Content | Density | HAM Test | OT | Outcome | Remarks
Cycles
Eastland | Mix 1 CAM | 38% Grade 6 + 33% Man Sand + 28% Scng + 1% lime | 6.4% (PG 76-22) | -- | -- | 170 | FAIL | Optimum asphalt content was selected at 7.0%. Volumetric check at 7.0% AC resulted in a density of 96.5% meeting the minimum criteria of 96.5%.
|  |  | 6.8% (PG 76-22) | -- | 3.3 @ 20000 | 1541 | PASS
|  |  | 7.4% (PG 76-22) | -- | 10.3 @ 20000 | 3000 | PASS
|  |  | 8.0% (PG76-22) | -- | 16.2 @ 20000 | -- | FAIL
| Mix 2* CAM | 30% Grade 5 + 70% Man. Sand | 7.5% (PG76-22) | 94.6%(SGC) | 11.4 @ 20000 | 420 | FAIL | 8.1% was selected as the optimum asphalt content
|  |  | 8.0% (PG76-22) | 96.2%(SGC) | 10.6 @ 20000 | 667 | FAIL
| Mix 3 CAM | 45% Grade 5 + 30% Man. Sand + 25% Chat | 7.0% (PG76-22) | 97.1%(SGC) | 12.5 @ 18600 | 642 | FAIL | No optimum asphalt content could be obtained.
|  |  | 7.5% (PG76-22) | 98.6%(SGC) | 12.5 @ 14000 | >1000 | FAIL
| Mix 4* PFC | 100% Grade 5 + 0.3% Fibers | 6.0% (PG76-22) | 76.3% | 9.12 @ 10000 | >337 | PASS | 6.5% was the optimum asphalt content.
|  |  | 6.5% (PG76-22) | 77.8% | 6.29 @ 10000 | >300 | PASS
|  |  | 7.0% (PG76-22) | 78.4% | 8.50 @ 10000 | >1000 | PASS
| Mix 5 PFC | 100% Grade 6 + 0.3% Fibers | 6.0% (PG76-22) | 75.7% | 11.09 @ 10000 | 246 | FAIL | 6.5% was the optimum asphalt content.
|  |  | 6.5% (PG76-22) | 76.6% | 10.52 @ 10000 | 667 | PASS
|  |  | 7.0% (PG76-22) | 77.2% | 12.56 @ 10000 | >720 | FAIL
| Mix 6* SMA | 60% Grade 5 + 40% Man. Sand + 0.3% Fibers | 6.0% (PG76-22) | 96.8%(TGC) | 3.4 mm @ 20000 | 78 | FAIL | 7.2%AC was selected as the optimum asphalt content.
|  |  | 6.5% (PG76-22) | 97.3%(TGC) | 3.9 mm @ 20000 | 157 | FAIL
|  |  | 7.0% (PG76-22) | -- | 5.0 mm @ 20000 | 260 | FAIL
|  |  | 7.2% (PG76-22) | 93.0%(SGC) | 6.6 mm @ 20000 | -- | --
Hoban | Mix 7 CAM | 30% Grade 6 + 70% Man Sand | 9.0% (PG76-22) | -- | 3.08 mm @ 20000 | 189 | FAIL | Samples came from the District Lab.
| Mix 8 CAM | 60% Hoban Grade 6 + 40% Rankin Screenings | 7.0% (PG 76-22) | -- | 2.1 mm @ 20000 | 83 | FAIL | 8.2% asphalt content was OK for HAM and OT,but not for volumetric. If volumetric was required, then 8.8% asphalt content would be the optimum.
|  |  | 7.5% (PG 76-22) | 93.1%(SGC) | 2.1 mm @ 20000 | 242.5 | FAIL
|  |  | 8.0% (PG 76-22) | 93.7%(SGC) | 2.3 mm @ 20000 | -- | --
|  |  | 8.5% (PG 76-22) | 95.5%(SGC) | 3.2 mm @ 20000 | 1068 | PASS
| Mix 9* CAM | 65% Hoban Grade 6 + 35% Turner Screenings | 7.5% (PG 76-22) | 94.0%(SGC) | 2.5mm@20000 | 513 | FAIL | 7.8% asphalt content was OK for HAM and OT,but not for volumetric. To meet density requirement, 8.8% asphalt content is optimum.
|  |  | 8.0% (PG 76-22) | 93.5%(SGC) | 3.0mm@20000 | 933 | PASS
|  |  | 8.5% (PG 76-22) | 95.4%(SGC) | 5.0mm@20000
| Mix 10* PFC | 100% Grade 6 + 0.3% Fibers | 6.0% (PG76-22) | -- | 12.5 mm @ 4900 | 402 | FAIL | All the samples came from the District Lab, and the Air Void were around 26.5%
|  |  | 6.5% (PG76-22) | -- | 8.1 mm @ 10000 | >450 | PASS
|  |  | 7.0% (PG76-22) | -- | 12.5 @ 7000 | >1000 | NO PASS
| Mix 11* SMA | 60% Hoban Grade 5 + 40% Turner Screenings + 0.3% Fbers | 6.0% (PG76-22) | 96.8%(TGC) | -- | -- | -- | 7.0%AC should be the optimum asphalt.
|  |  | 6.5% (PG76-22) | 98.3%(TGC) | 2.3 mm @ 20000 | 28 | NO PASS
|  |  | 7.0% (PG76-22) | 98.8%(TGC) | 2.6 mm @ 20000 | 300 | PASS
|  |  |  | 96.7%(SGC) | 2.8 mm @ 20000 | -- | --
Milligan | Mix 12 CAM | 50% F rock +49% Scrn +1% Lime | 6.5 (PG 70-22) | 95.0% (SGC) | 2.5 mm @ 20000 | 100 | FAIL | 7.2% AC was optimum
|  |  | 7.5 (PG 70-22) | 97.1% @ 7.2% | 5.3 mm @ 20000 | 919 | PASS
|  |  | 8.0 (PG 70-22) | -- | 14.3 mm @ 20000 | -- | --
Zack Burk | Mix 13 CAM | 30% F rock + 69% Scrn + 1% lime | 6.0 (PG 70-22) | -- | 12.5 mm @ 14800 | 88 | FAIL | No optimum AC content could be obtained
|  |  | 6.5 (PG 70-22) | -- | 12.5 mm@ 10000 | -- | FAIL
|  |  | 7.0 (PG 70-22) | -- | 12.5 mm @ 9600 | -- | FAIL
|  |  | 7.5 (PG 70-22) | -- | 12.5 mm @ 5900 | -- | FAIL
Duinick | Mix 14 CAM | 50% F rock + 24% DBI Man Sand +25% Thrasher Scrn + 1% Lime | 6.0 (PG 70-28) | -- | 12.5 mm @ 9000 | 743 | FAIL | No optimum AC content could be obtained
|  |  | 6.5 (PG 70-28) | -- | 12.5 mm @ 6200 | -- | FAIL
| Mix 15 CAM | 52% F rock + 47% Kiewit #7-#16 +1% lime | 6.0 (PG 70-28) | -- | 1.5 mm @ 15000 | 52 | FAIL | Based on Hamburg and Overlay Testing, an optimum of 7.2% AC was selected. However the density check at 7.2% asphalt was only 93.7%.
|  |  | 6.5 (PG 70-28) | -- | 2.7 mm @ 15000 | --
|  |  | 7.0 (PG 70-28) | -- | 6.1 mm @ 15000 | 588
|  |  | 7.5 (PG 70-28) | -- | 16.1 mm @ 15000 | 1883
Turner | Mix 16 CAM | 15% D rock + 20% F rock + 64% Scrng + 1% lime | 6.5 (PG 76-22) | -- | -- | 2 | FAIL | No optimum AC content could be obtained
|  |  | 7.0 (PG 76-22) | -- | 3.89 mm @ 20000 | 19 | FAIL
|  |  | 7.5 (PG 76-22) | -- | 5.36 mm @ 20000 | 72 | FAIL
|  |  | 8.0 (PG 76-22) | -- | 5.46 mm @ 20000 | -- | --
El Paso | CAM | District supplied Padre Canyon 3/8-inch and Scrngs. + Vado 3/8-inch and Scrng | -- |  |  |  |  | No combination of these aggregates could meet gradation requirments for a CAM
* Designs shaded in blue were selected for placement at the Pecos Test Track.