## surfactant-dosage
|  |  |  | Atom | Atomic Weight |  | No. | No.
|  | Arquad T50 | HDTMA | C | 12 |  | 34 | 38 | 19 | 21
Major component |  | CH3(CH2)15-17(CH3)3NCl | CH3(CH2)15N(CH3)3Br | H | 1 |  | 72 | 80 | 42 | 46
Molecular weight (MW) |  | 319.5 to 347.5 |  | N | 14 |  | 1 | 1 | 1 | 1
Average MW |  | 333.5 | 363.9 | Cl | 35.5 |  | 1 | 1 | 1 | 1
% concentration |  | 45--55 | 100 |  |  | MW | 529.5 | 585.5 | 319.5 | 347.5
Average % concentration |  | 50 | 100
1 gram | smectite |  |  | C | 12 |  | 19
|  |  |  | H | 1 |  | 42
CEC | 0.9 | mmol/g |  | N | 14 |  | 1
Need of pure surfactant (g) per 1 g. of smectite |  | 0.30015 | 0.32751 | Br | 79.9 |  | 1
Need of raw surfactant (g) |  | 0.6003 | 0.32751 |  |  | MW | 363.9
sample quantity (lb) / yard of concrete, CA | 1860
sample quantity (lb) / yard of concrete, FA
sample quantity (lb), screening
smectite (%) |  | 1.5 | 1.5
sample size (g) | 453.59237 | 843681.8082 | 843681.8082
smectite (g) |  | 12655.23 | 12655.23
Need of surfactant for 100% charge balance (g) |  | 7596.933 | 4144.713
Need of surfactant for 60% charge balance (g) |  | 4558.16 | 2486.828
Need for surfactant for 40% charge balance (g) |  | 3038.773 | 1657.885
Factor for gram to pound conversion |  | 0.002204622
Dosage
Need of surfactant for 100% charge balance (lb) |  | 16.74837 | 9.137526
Need of surfactant for 60% charge balance (lb) |  | 10.04902 | 5.482516
Need for surfactant for 40% charge balance (lb) |  | 6.699346 | 3.655011
Cost ($) / lb |  | 2.28 | 2.28
Total Cost
Cost ($) corresponding to 100% charge balance / yard of PCC |  | 38.18627 | 20.83356
Cost ($) corresponding to 60% charge balance / yard of PCC |  | 22.91176 | 12.50014
Cost ($) corresponding to 40% charge balance / Yard of PCC |  | 15.27451 | 8.333424