## Asphalt-Mix
Excel sheet that solves for the Master Curve Level 1
Instructions: The green cells (in both 'Asphalt-Mix' data and 'Binder data' worksheets) are the cells you need to input. Then you use the Excel Solver in the 'Asphalt-Mix' data sheet to minimize the "Sum of Error^2" (cell I5). Do this at least twice. And you have your master curve for level one analysis.
Reference Temperature F = |  | 70
[7 empty] | Sum of Error^2 = | 0.03732408 | Equation Coefficients
Temp. °F | Frequency Hz | E* psi | Viscosity (cpoise) | Reduced T | Log EMeasured | Epredicted (psi) | Log EPredicted | Error^2 | delta | alpha | beta | gamma | C | Reference Viscosity | reduced | log E
10 | 0.1 | 2540000 | 2700000000000 | -3.959776 | 6.404834 | 2415272.0 | 6.382966 | 0.0004781952 | 2.227808 | 4.435119 | -1.383934 | 0.3317161 | 1.408184 | 811439091.5 | -10 | 4197545.4
10 | 0.5 | 2810000 | 2700000000000 | -4.658746 | 6.448706 | 2741341.9 | 6.437963 | 0.0001154146 | [6 empty] | -9 | 4050273.4
10 | 1 | 2890000 | 2700000000000 | -4.959776 | 6.460898 | 2873135.0 | 6.458356 | 6.460825e-06 | [6 empty] | -8 | 3855258.8
10 | 5 | 3000000 | 2700000000000 | -5.658746 | 6.477121 | 3155927.2 | 6.499127 | 0.0004842515 | [6 empty] | -7 | 3601970.2
10 | 10 | 3360000 | 2700000000000 | -5.959776 | 6.526339 | 3267166.3 | 6.514171 | 0.0001480611 | [6 empty] | -6 | 3281539.5
10 | 25 | 3780000 | 2700000000000 | -6.357716 | 6.577492 | 3404267.7 | 6.532024 | 0.002067348 | [6 empty] | -4 | 2434700.0
40 | 0.1 | 1250000 | 92224719954.7 | -1.894651 | 6.09691 | 1380397.4 | 6.140004 | 0.001857103 | [6 empty] | -3 | 1936020.4
40 | 0.5 | 1620000 | 92224719954.7 | -2.593621 | 6.209515 | 1729208.6 | 6.237847 | 0.0008027235 | [6 empty] | -2 | 1431889.9
40 | 1 | 1810000 | 92224719954.7 | -2.894651 | 6.257679 | 1882382.4 | 6.274708 | 0.0002899963 | [6 empty] | -1 | 970223
40 | 5 | 2210000 | 92224719954.7 | -3.593621 | 6.344392 | 2235460.6 | 6.349367 | 2.474805e-05 | [6 empty] | 0 | 594602.8
40 | 10 | 2320000 | 92224719954.7 | -3.894651 | 6.365488 | 2383669.7 | 6.377246 | 0.0001382525 | [6 empty] | 2 | 162700.9
40 | 25 | 2520000 | 92224719954.7 | -4.292591 | 6.401401 | 2573734.2 | 6.410564 | 8.396325e-05 | [6 empty] | 3 | 74318.31
70 | 0.1 | 317000 | 811439091.5 | 1 | 5.501059 | 327431.6 | 5.515121 | 0.0001977209 | [6 empty] | 4 | 32257.27
70 | 0.5 | 487000 | 811439091.5 | 0.30103 | 5.687529 | 502505.2 | 5.701141 | 0.0001852758 | [6 empty] | 5 | 13891.35
70 | 1 | 569000 | 811439091.5 | 0 | 5.755112 | 594602.8 | 5.774227 | 0.0003653724 | [6 empty] | 6 | 6207.461
70 | 5 | 821000 | 811439091.5 | -0.69897 | 5.914343 | 846539.5 | 5.927647 | 0.0001769979 | [6 empty] | 8 | 1586.337
70 | 10 | 933000 | 811439091.5 | -1 | 5.969882 | 970223 | 5.986872 | 0.0002886573 | [6 empty] | 9 | 937.3248
70 | 25 | 1140000 | 811439091.5 | -1.39794 | 6.056905 | 1145754.1 | 6.059091 | 4.781148e-06 | [6 empty] | 10 | 614.2985
100 | 0.1 | 63900 | 21004783.0 | 3.2347 | 4.805501 | 61287.4 | 4.787371 | 0.0003286835
100 | 0.5 | 110000 | 21004783.0 | 2.53573 | 5.041393 | 107857.4 | 5.03285 | 7.297785e-05
100 | 1 | 143000 | 21004783.0 | 2.2347 | 5.155336 | 136260.8 | 5.134371 | 0.0004395343
100 | 5 | 252000 | 21004783.0 | 1.53573 | 5.401401 | 227821.6 | 5.357595 | 0.001918937
100 | 10 | 329000 | 21004783.0 | 1.2347 | 5.517196 | 280319.4 | 5.447653 | 0.004836185
100 | 25 | 455000 | 21004783.0 | 0.8367601 | 5.658011 | 363566.2 | 5.560583 | 0.009492202
130 | 0.1 | 16300 | 1202319.5 | 4.984085 | 4.212188 | 14076.39 | 4.148491 | 0.004057227
130 | 0.5 | 23500 | 1202319.5 | 4.285115 | 4.371068 | 25338.71 | 4.403784 | 0.001070376
130 | 1 | 30300 | 1202319.5 | 3.984085 | 4.481443 | 32694.6 | 4.514476 | 0.001091208
130 | 5 | 51700 | 1202319.5 | 3.285115 | 4.713491 | 58782.34 | 4.769247 | 0.003108769
130 | 10 | 67400 | 1202319.5 | 2.984085 | 4.82866 | 75288.89 | 4.876731 | 0.002310821
130 | 25 | 96800 | 1202319.5 | 2.586145 | 4.985875 | 103650.4 | 5.015571 | 0.0008818341
Note on B1: SimeJM: -------- Original Message -------- Subject: Dynamic Modulus Excel sheet Date: Wed, 22 Jan 2003 18:07:10 -0700 From: Mohamed El-Basyouny <mohmo@asu.edu> To: cdougan@engr.uconn.edu Charlie Attached is the excel sheet that solve for the master curve level 1. The green cell (in both mix data and binder data sheets) are the cells you need to input. Then you use the Excel Solver in the mix data sheet to minimize the sum of error^2. Do this at least twice. And you have your master curve for level one analysis. If you need any help, please, give me a call or email me. Best Regards, Mohamed El-Basyouny Graduate Research Assistant Department of Civil and Environmental Engineering Arizona State University Tempe, Az 85287 (480)727-6942

## Binder data
Instructions: The green cells (in both 'Asphalt-Mix' data and 'Binder data' worksheets) are the cells you need to input. Then you use the Excel Solver in the 'Asphalt-Mix' data worksheet to minimize the "Sum of Error^2" (cell I5). Do this at least twice. And you have your master curve for level one analysis.
VTS = | -3.560779
A = | 10.64951
Temperature (F) | G* (psi) | d | Temperature (Rankine)) | Viscosity (cpoise) | Log Temperature (Rankine) | Log log Viscosity (cpoise)
59 | 8700000 | 49.83 | 518.7 | 107171828013.0 | 2.714916 | 0.9780729
77 | 1700000 | 59.98 | 536.7 | 136830156186.8 | 2.729732 | 0.9311858
95 | 300000 | 67.64 | 554.7 | 177883686916.2 | 2.744058 | 0.8832182
113 | 48000 | 74.06 | 572.7 | 241566655517.4 | 2.757927 | 0.8302066
140 | 4900 | 81.75 | 599.7 | 381654672393.3 | 2.777934 | 0.7568007
158 | 1400 | 85.34 | 617.7 | 515620349117.1 | 2.790778 | 0.7120703
176 | 430 | 87.62 | 635.7 | 716595104370.8 | 2.803252 | 0.666077
203 | 98 | 89.44 | 662.7 | 1187863167652.2 | 2.821317 | 0.6011173
221 | 44 | 89.48 | 680.7 | 1661291841953.4 | 2.832956 | 0.5615235
239 | 22 | 89.6 | 698.7 | 2333263124521.5 | 2.844291 | 0.5240681