## 7 August
1
Location | No. of Blows | Accumulative Penetration (in) | Penetration per Blow Set (in) | Penetration Per Blow (in) | Average Penetration Per Blow (in) | Dry Density (pcf) | Moisture (%) | IC Data
722070.877 | 0 | 358 | N/A | N/A | 5.36 | 128 | 8.1
1493256.086 | 5 | 407 | 49 | 9.8
292.933 | 5 | 434 | 27 | 5.4
| 5 | 453 | 19 | 3.8
| 5 | 471 | 18 | 3.6
| 5 | 492 | 21 | 4.2
2
722065.188 | 0 | 360 | N/A | N/A | 3.52 | 126.6 | 9
1493254.614 | 5 | 385 | 25 | 5
293.011 | 5 | 401 | 16 | 3.2
| 5 | 418 | 17 | 3.4
| 5 | 434 | 16 | 3.2
| 5 | 448 | 14 | 2.8
3
722058.722 | 0 | 380 | N/A | N/A | 4.72 | 130.8 | 6.9
1493253.327 | 5 | 407 | 27 | 5.4
293.154 | 5 | 429 | 22 | 4.4
| 5 | 453 | 24 | 4.8
| 5 | 476 | 23 | 4.6
| 5 | 498 | 22 | 4.4
4
722067.928 | 0 | 369 | N/A | N/A | 4.76 | 134.3 | 6.8
1493264.7 | 5 | 404 | 35 | 7
292.962 | 5 | 426 | 22 | 4.4
| 5 | 448 | 22 | 4.4
| 5 | 469 | 21 | 4.2
| 5 | 488 | 19 | 3.8
5
722064.126 | 0 | 367 | N/A | N/A | 4.4 | 125 | 9
1493264.244 | 5 | 398 | 31 | 6.2
293.011 | 5 | 422 | 24 | 4.8
| 5 | 446 | 24 | 4.8
| 5 | 468 | 22 | 4.4
| 5 | 477 | 9 | 1.8
6
722060.103 | 0 | 372 | N/A | N/A | 4.44 | 125.4 | 6.4
1493263.572 | 5 | 399 | 27 | 5.4
292.977 | 5 | 418 | 19 | 3.8
| 5 | 440 | 22 | 4.4
| 5 | 461 | 21 | 4.2
| 5 | 483 | 22 | 4.4
7
722066.121 | 0 | 363 | N/A | N/A | 6.36 | 133.9 | 7.4
1493274.752 | 5 | 412 | 49 | 9.8
292.955 | 5 | 442 | 30 | 6
| 5 | 468 | 26 | 5.2
| 5 | 494 | 26 | 5.2
| 5 | 522 | 28 | 5.6
8
722062.102 | 0 | 367 | N/A | N/A | 4.6 | 126.4 | 7.9
1493273.637 | 5 | 402 | 35 | 7
293.058 | 5 | 423 | 21 | 4.2
| 5 | 445 | 22 | 4.4
| 5 | 465 | 20 | 4
| 5 | 482 | 17 | 3.4
9
722058.216 | 0 | 366 | N/A | N/A | 4.8 | 125.6 | 6.5
1493272.999 | 5 | 400 | 34 | 6.8
293.156 | 5 | 421 | 21 | 4.2
| 5 | 441 | 20 | 4
| 5 | 462 | 21 | 4.2
| 5 | 486 | 24 | 4.8
10
722064.605 | 0 | 376 | N/A | N/A | 6.8 | 134.1 | 6
1493284.144 | 5 | 425 | 49 | 9.8
292.988 | 5 | 456 | 31 | 6.2
| 5 | 490 | 34 | 6.8
| 5 | 524 | 34 | 6.8
| 5 | 546 | 22 | 4.4
11
722060.896 | 0 | 361 | N/A | N/A | 5.28 | 127.8 | 6
1493283.338 | 5 | 396 | 35 | 7
293.137 | 5 | 423 | 27 | 5.4
| 5 | 448 | 25 | 5
| 5 | 471 | 23 | 4.6
| 5 | 493 | 22 | 4.4
12
722056.215 | 0 | 367 | N/A | N/A | 6 | 133.4 | 6.1
1493282.688 | 5 | 411 | 44 | 8.8
293.155 | 5 | 437 | 26 | 5.2
| 5 | 462 | 25 | 5
| 5 | 491 | 29 | 5.8
| 5 | 517 | 26 | 5.2
13
722062.171 | 0 | 367 | N/A | N/A | 7.64 | 136 | 5
1493293.77 | 5 | 431 | 64 | 12.8
293.121 | 5 | 469 | 38 | 7.6
| 5 | 501 | 32 | 6.4
| 5 | 525 | 24 | 4.8
| 5 | 558 | 33 | 6.6
14
722058.96 | 0 | 366 | N/A | N/A | 4.96 | 129.7 | 5.9
1493292.685 | 5 | 401 | 35 | 7
293.103 | 5 | 430 | 29 | 5.8
| 5 | 450 | 20 | 4
| 5 | 471 | 21 | 4.2
| 5 | 490 | 19 | 3.8
15
722054.381 | 0 | 367 | N/A | N/A | 5.72 | 139.9 | 6
1493291.875 | 5 | 401 | 34 | 6.8
293.244 | 5 | 425 | 24 | 4.8
| 5 | 454 | 29 | 5.8
| 5 | 481 | 27 | 5.4
| 5 | 510 | 29 | 5.8
16
722060.677 | 0 | 336 | N/A | N/A | 10.88 | 139.4 | 4.5
1493303.353 | 5 | 451 | 115 | 23
293.052 | 5 | 506 | 55 | 11
| 5 | 552 | 46 | 9.2
| 5 | 582 | 30 | 6
| 5 | 608 | 26 | 5.2
17
722057.319 | 0 | 365 | N/A | N/A | 8.08 | 135.7 | 5.5
1493302.501 | 5 | 415 | 50 | 10
293.221 | 5 | 458 | 43 | 8.6
| 5 | 498 | 40 | 8
| 5 | 534 | 36 | 7.2
| 5 | 567 | 33 | 6.6
18
722052.767 | 0 | 359 | N/A | N/A | 6.44 | 131.7 | 5.5
1493301.522 | 5 | 396 | 37 | 7.4
293.186 | 5 | 426 | 30 | 6
| 5 | 459 | 33 | 6.6
| 5 | 491 | 32 | 6.4
| 5 | 520 | 29 | 5.8
19
722058.9 | 0 | 363 | N/A | N/A | 10.68 | 132.1 | 5.8
1493313.435 | 5 | 467 | 104 | 20.8
293.049 | 5 | 523 | 56 | 11.2
| 5 | 570 | 47 | 9.4
| 5 | 597 | 27 | 5.4
| 5 | 630 | 33 | 6.6
20
722055.378 | 0 | 362 | N/A | N/A | 15.04 | 127.6 | 6.5
1493312.001 | 5 | 420 | 58 | 11.6
293.231 | 5 | 475 | 55 | 11
| 5 | 539 | 64 | 12.8
| 5 | 624 | 85 | 17
| 5 | 738 | 114 | 22.8
21
722050.54 | 0 | 362 | N/A | N/A | 5.92 | 124.5 | 6.5
1493311.254 | 5 | 402 | 40 | 8
293.24 | 5 | 431 | 29 | 5.8
| 5 | 460 | 29 | 5.8
| 5 | 487 | 27 | 5.4
| 5 | 510 | 23 | 4.6
22
722057.098 | 0 | 366 | N/A | N/A | 10.08 | 132.2 | 6.6
1493323.064 | 5 | 453 | 87 | 17.4
293.152 | 5 | 510 | 57 | 11.4
| 5 | 547 | 37 | 7.4
| 5 | 582 | 35 | 7
| 5 | 618 | 36 | 7.2
23
722053.35 | 0 | 361 | N/A | N/A | 17.24 | 137.5 | 4.5
1493321.916 | 5 | 434 | 73 | 14.6
293.291 | 5 | 509 | 75 | 15
| 5 | 614 | 105 | 21
| 5 | 701 | 87 | 17.4
| 5 | 792 | 91 | 18.2
24
722049.367 | 0 | 367 | N/A | N/A | 5.92 | 133.8 | 8.6
1493321.422 | 5 | 411 | 44 | 8.8
293.375 | 5 | 441 | 30 | 6
| 5 | 470 | 29 | 5.8
| 5 | 493 | 23 | 4.6
| 5 | 515 | 22 | 4.4
25
722055.558 | 0 | 390 | N/A | N/A | 8.72 | 143.4 | 6
1493332.813 | 5 | 467 | 77 | 15.4
293.268 | 5 | 506 | 39 | 7.8
| 5 | 556 | 50 | 10
| 5 | 585 | 29 | 5.8
| 5 | 608 | 23 | 4.6
26
722051.404 | 0 | 366 | N/A | N/A | 10.6 | 132.9 | 5.5
1493331.946 | 5 | 473 | 107 | 21.4
293.387 | 5 | 520 | 47 | 9.4
| 5 | 557 | 37 | 7.4
| 5 | 592 | 35 | 7
| 5 | 631 | 39 | 7.8
27
722047.542 | 0 | 356 | N/A | N/A | 7.76 | 132.9 | 5.5
1493331.174 | 5 | 426 | 70 | 14
293.296 | 5 | 467 | 41 | 8.2
| 5 | 499 | 32 | 6.4
| 5 | 525 | 26 | 5.2
| 5 | 550 | 25 | 5
28
722053.984 | 0 | 375 | N/A | N/A | 8.6 | 134.5 | 5.5
1493342.654 | 5 | 430 | 55 | 11
293.314 | 5 | 486 | 56 | 11.2
| 5 | 517 | 31 | 6.2
| 5 | 549 | 32 | 6.4
| 5 | 590 | 41 | 8.2
29
722049.814 | 0 | 363 | N/A | N/A | 10.68 | 143.9 | 4.2
1493341.683 | 5 | 448 | 85 | 17
293.296 | 5 | 492 | 44 | 8.8
| 5 | 534 | 42 | 8.4
| 5 | 573 | 39 | 7.8
| 5 | 630 | 57 | 11.4
30
722046.028 | 0 | 370 | N/A | N/A | 7.2 | 137.6 | 5.2
1493341.083 | 5 | 430 | 60 | 12
293.491 | 5 | 466 | 36 | 7.2
| 5 | 497 | 31 | 6.2
| 5 | 522 | 25 | 5
| 5 | 550 | 28 | 5.6
31
722052.09 | 0 | 368 | N/A | N/A | 12.88 | 134.2 | 8
1493352.351 | 5 | 470 | 102 | 20.4
293.258 | 5 | 514 | 44 | 8.8
| 5 | 560 | 46 | 9.2
| 5 | 620 | 60 | 12
| 5 | 690 | 70 | 14
32
722048.482 | 0 | 370 | N/A | N/A | 15.88 | 137.7 | 6.8
1493352.414 | 5 | 452 | 82 | 16.4
293.362 | 5 | 511 | 59 | 11.8
| 5 | 561 | 50 | 10
| 5 | 627 | 66 | 13.2
| 5 | 767 | 140 | 28
33
722044.372 | 0 | 360 | N/A | N/A | 7.12 | 139.9 | 6.7
1493350.91 | 5 | 415 | 55 | 11
293.425 | 5 | 449 | 34 | 6.8
| 5 | 480 | 31 | 6.2
| 5 | 510 | 30 | 6
| 5 | 538 | 28 | 5.6
34
722050.589 | 0 | 360 | N/A | N/A | 9.28 | 132.7 | 7.6
1493362.39 | 5 | 444 | 84 | 16.8
293.378 | 5 | 493 | 49 | 9.8
| 5 | 533 | 40 | 8
| 5 | 566 | 33 | 6.6
| 5 | 592 | 26 | 5.2
35
722046.811 | 0 | 357 | N/A | N/A | 8.16 | 134.9 | 8
1493361.64 | 5 | 411 | 54 | 10.8
293.445 | 5 | 443 | 32 | 6.4
| 5 | 481 | 38 | 7.6
| 5 | 518 | 37 | 7.4
| 5 | 561 | 43 | 8.6
36
722042.419 | 0 | 356 | N/A | N/A | 8 | 134 | 7.7
1493360.895 | 5 | 421 | 65 | 13
293.517 | 5 | 467 | 46 | 9.2
| 5 | 500 | 33 | 6.6
| 5 | 530 | 30 | 6
| 5 | 556 | 26 | 5.2
37
237+00 | 0 | 362 | N/A | N/A | 9.64 | 135.1 | 6.5
10.0 RT | 5 | 446 | 84 | 16.8
| 5 | 487 | 41 | 8.2
| 5 | 523 | 36 | 7.2
| 5 | 556 | 33 | 6.6
| 5 | 603 | 47 | 9.4
38
242+00 | 0 | 357 | N/A | N/A | 10.64 | 134.6 | 5.4
4.0 RT | 5 | 411 | 54 | 10.8
| 5 | 449 | 38 | 7.6
| 5 | 504 | 55 | 11
| 5 | 562 | 58 | 11.6
| 5 | 623 | 61 | 12.2
39
247+00 | 0 | 367 | N/A | N/A | 7.64 | 136.8 | 5
7.5 RT | 5 | 420 | 53 | 10.6
| 5 | 459 | 39 | 7.8
| 5 | 495 | 36 | 7.2
| 5 | 529 | 34 | 6.8
| 5 | 558 | 29 | 5.8
40
251+00 | 0 | 365 | N/A | N/A | 7.72 | 135 | 5.9
5.0 RT | 5 | 437 | 72 | 14.4
| 5 | 472 | 35 | 7
| 5 | 503 | 31 | 6.2
| 5 | 531 | 28 | 5.6
| 5 | 558 | 27 | 5.4
41
256+00 | 0 | 363 | N/A | N/A | 9.36 | 133.8 | 6
3.5 RT | 5 | 424 | 61 | 12.2
| 5 | 453 | 29 | 5.8
| 5 | 490 | 37 | 7.4
| 5 | 541 | 51 | 10.2
| 5 | 597 | 56 | 11.2
42
261+00 | 0 | 360 | N/A | N/A | 8.48 | 134.8 | 6
11.5 RT | 5 | 423 | 63 | 12.6
| 5 | 464 | 41 | 8.2
| 5 | 509 | 45 | 9
| 5 | 540 | 31 | 6.2
| 5 | 572 | 32 | 6.4
43
263+50 | 0 | 364 | N/A | N/A | 6.72 | 132.3 | 6
7.0 LT | 5 | 430 | 66 | 13.2
| 5 | 460 | 30 | 6
| 5 | 483 | 23 | 4.6
| 5 | 502 | 19 | 3.8
| 5 | 532 | 30 | 6
44
268+50 | 0 | 366 | N/A | N/A | 6.8 | 132.3 | 6
3.0 LT | 5 | 417 | 51 | 10.2
| 5 | 439 | 22 | 4.4
| 5 | 460 | 21 | 4.2
| 5 | 492 | 32 | 6.4
| 5 | 536 | 44 | 8.8
45
273+50 | 0 | 361 | N/A | N/A | 7.16 | 142.2 | 4.9
8.0 LT | 5 | 420 | 59 | 11.8
| 5 | 460 | 40 | 8
| 5 | 490 | 30 | 6
| 5 | 518 | 28 | 5.6
| 5 | 540 | 22 | 4.4
46
278+50 | 0 | 371 | N/A | N/A | 6.2 | 136.8 | 5.1
12.0 LT | 5 | 422 | 51 | 10.2
| 5 | 451 | 29 | 5.8
| 5 | 478 | 27 | 5.4
| 5 | 503 | 25 | 5
| 5 | 526 | 23 | 4.6
47
263+00 | 0 | 355 | N/A | N/A | 4.64 | 133.1 | 7
12.0 RT | 5 | 400 | 45 | 9
| 5 | 415 | 15 | 3
| 5 | 432 | 17 | 3.4
| 5 | 451 | 19 | 3.8
| 5 | 471 | 20 | 4
48
268+00 | 0 | 361 | N/A | N/A | 6.56 | 133.3 | 5.8
7.0 RT | 5 | 403 | 42 | 8.4
| 5 | 434 | 31 | 6.2
| 5 | 463 | 29 | 5.8
| 5 | 492 | 29 | 5.8
| 5 | 525 | 33 | 6.6
49
273+00 | 0 | 389 | N/A | N/A | 5.84 | 139.6 | 5.6
3.0 RT | 5 | 431 | 42 | 8.4
| 5 | 460 | 29 | 5.8
| 5 | 482 | 22 | 4.4
| 5 | 507 | 25 | 5
| 5 | 535 | 28 | 5.6
50
278+00 | 0 | 363 | N/A | N/A | 2.68 | 142.1 | 5.5
10.0 RT | 5 | 390 | 27 | 5.4
| 5 | 403 | 13 | 2.6
| 5 | 412 | 9 | 1.8
| 5 | 422 | 10 | 2
| 5 | 430 | 8 | 1.6
51
322+00 | 0 | 367 | N/A | N/A | 5.64 | 138.7 | 13
12.0 LT | 5 | 403 | 36 | 7.2
| 5 | 432 | 29 | 5.8
| 5 | 459 | 27 | 5.4
| 5 | 483 | 24 | 4.8
| 5 | 508 | 25 | 5
52
317+00 | 0 | 366 | N/A | N/A | 4.84 | 135 | 14
4.0 LT | 5 | 409 | 43 | 8.6
| 5 | 430 | 21 | 4.2
| 5 | 449 | 19 | 3.8
| 5 | 469 | 20 | 4
| 5 | 487 | 18 | 3.6
53
312+00 | 0 | 366 | N/A | N/A | 3.96 | 141.2 | 17.9
11.0 LT | 5 | 406 | 40 | 8
| 5 | 421 | 15 | 3
| 5 | 437 | 16 | 3.2
| 5 | 451 | 14 | 2.8
| 5 | 465 | 14 | 2.8
54
307+00 | 0 | 366 | N/A | N/A | 4.68 | 141.7 | 15.6
7.0 LT | 5 | 403 | 37 | 7.4
| 5 | 425 | 22 | 4.4
| 5 | 445 | 20 | 4
| 5 | 467 | 22 | 4.4
| 5 | 483 | 16 | 3.2
55
302+00 | 0 | 364 | N/A | N/A | 5.96 | 140.6 | 14
8.0 LT | 5 | 424 | 60 | 12
| 5 | 451 | 27 | 5.4
| 5 | 474 | 23 | 4.6
| 5 | 493 | 19 | 3.8
| 5 | 513 | 20 | 4
56
297+00 | 0 | 360 | N/A | N/A | 3.36 | 139.9 | 13.2
10.0 LT | 5 | 389 | 29 | 5.8
| 5 | 403 | 14 | 2.8
| 5 | 415 | 12 | 2.4
| 5 | 431 | 16 | 3.2
| 5 | 444 | 13 | 2.6
57
292+00 | 0 | 364 | N/A | N/A | 4.84 | 137.2 | 11
3.0 LT | 5 | 401 | 37 | 7.4
| 5 | 427 | 26 | 5.2
| 5 | 452 | 25 | 5
| 5 | 468 | 16 | 3.2
| 5 | 485 | 17 | 3.4
58
322+00 | 0 | 362 | N/A | N/A | 6.6 | 132.1 | 6.8
2.0 RT | 5 | 425 | 63 | 12.6
| 5 | 457 | 32 | 6.4
| 5 | 483 | 26 | 5.2
| 5 | 506 | 23 | 4.6
| 5 | 527 | 21 | 4.2
59
317+00 | 0 | 368 | N/A | N/A | 2.68 | 125.9 | 7.6
4.0 RT | 5 | 394 | 26 | 5.2
| 5 | 404 | 10 | 2
| 5 | 415 | 11 | 2.2
| 5 | 425 | 10 | 2
| 5 | 435 | 10 | 2
60
312+00 | 0 | 359 | N/A | N/A | 3.08 | 128.7 | 6.3
2.0 RT | 5 | 387 | 28 | 5.6
| 5 | 401 | 14 | 2.8
| 5 | 412 | 11 | 2.2
| 5 | 425 | 13 | 2.6
| 5 | 436 | 11 | 2.2
61
307+00 | 0 | 369 | N/A | N/A | 7.4 | 133.2 | 6.5
5.0 RT | 5 | 439 | 70 | 14
| 5 | 472 | 33 | 6.6
| 5 | 498 | 26 | 5.2
| 5 | 527 | 29 | 5.8
| 5 | 554 | 27 | 5.4
62
302+00 | 0 | 366 | N/A | N/A | 3.6 | 132.9 | 6
2.0 RT | 5 | 395 | 29 | 5.8
| 5 | 410 | 15 | 3
| 5 | 425 | 15 | 3
| 5 | 440 | 15 | 3
| 5 | 456 | 16 | 3.2
63
297+00 | 0 | 360 | N/A | N/A | 3.24 | 135 | 5.2
6.0 RT | 5 | 388 | 28 | 5.6
| 5 | 406 | 18 | 3.6
| 5 | 420 | 14 | 2.8
| 5 | 431 | 11 | 2.2
| 5 | 441 | 10 | 2
64
292+00 | 0 | 366 | N/A | N/A | 7.12 | 141 | 6
7.0 RT | 5 | 425 | 59 | 11.8
| 5 | 457 | 32 | 6.4
| 5 | 485 | 28 | 5.6
| 5 | 513 | 28 | 5.6
| 5 | 544 | 31 | 6.2
65
361+00 | 0 | 361 | N/A | N/A | 3.56
6.0 LT | 5 | 381 | 20 | 4
| 5 | 400 | 19 | 3.8
| 5 | 415 | 15 | 3
| 5 | 433 | 18 | 3.6
| 5 | 450 | 17 | 3.4
66
355+00 | 0 | 360 | N/A | N/A | 3.36 | 122 | 8.4
7.0 LT | 5 | 384 | 24 | 4.8
| 5 | 406 | 22 | 4.4
| 5 | 422 | 16 | 3.2
| 5 | 432 | 10 | 2
| 5 | 444 | 12 | 2.4
67
350+00 | 0 | 366 | N/A | N/A | 5.2 | 124.6 | 7.7
2.0 LT | 5 | 406 | 40 | 8
| 5 | 431 | 25 | 5
| 5 | 454 | 23 | 4.6
| 5 | 475 | 21 | 4.2
| 5 | 496 | 21 | 4.2
68
345+00 | 0 | 362 | N/A | N/A | 2.76 | 124.6 | 6.6
3.5 LT | 5 | 385 | 23 | 4.6
| 5 | 397 | 12 | 2.4
| 5 | 410 | 13 | 2.6
| 5 | 420 | 10 | 2
| 5 | 431 | 11 | 2.2
69
340+00 | 0 | 362 | N/A | N/A | 3.16 | 129.9 | 6.2
4.0 LT | 5 | 385 | 23 | 4.6
| 5 | 401 | 16 | 3.2
| 5 | 415 | 14 | 2.8
| 5 | 428 | 13 | 2.6
| 5 | 441 | 13 | 2.6
70
355+00 | 0 | 360 | N/A | N/A | 5.48 | 134.1 | 6
6.0 LT | 5 | 407 | 47 | 9.4
| 5 | 432 | 25 | 5
| 5 | 455 | 23 | 4.6
| 5 | 477 | 22 | 4.4
| 5 | 497 | 20 | 4
71
330+00 | 0 | 372 | N/A | N/A | 3 | 132 | 7.3
7.0 LT | 5 | 394 | 22 | 4.4
| 5 | 409 | 15 | 3
| 5 | 423 | 14 | 2.8
| 5 | 435 | 12 | 2.4
| 5 | 447 | 12 | 2.4
72
326+00 | 0 | 365 | N/A | N/A | 3.04 | 129.9 | 6.6
3.5 LT | 5 | 386 | 21 | 4.2
| 5 | 403 | 17 | 3.4
| 5 | 416 | 13 | 2.6
| 5 | 424 | 8 | 1.6
| 5 | 441 | 17 | 3.4
73
361+00 | 0 | 361 | N/A | N/A | 6.4 | 126.5 | 9.4
3.0 RT | 5 | 406 | 45 | 9
| 5 | 435 | 29 | 5.8
| 5 | 462 | 27 | 5.4
| 5 | 486 | 24 | 4.8
| 5 | 521 | 35 | 7
74
355+00 | 0 | 362 | N/A | N/A | 3.12 | 126.7 | 8.6
4.0 RT | 5 | 387 | 25 | 5
| 5 | 403 | 16 | 3.2
| 5 | 416 | 13 | 2.6
| 5 | 426 | 10 | 2
| 5 | 440 | 14 | 2.8
75
350+00 | 0 | 360 | N/A | N/A | 2.76 | 124.9 | 7.2
3.0 RT | 5 | 385 | 25 | 5
| 5 | 400 | 15 | 3
| 5 | 411 | 11 | 2.2
| 5 | 420 | 9 | 1.8
| 5 | 429 | 9 | 1.8
76
345+00 | 0 | 366 | N/A | N/A | 2.08 | 124.6 | 10.8
8.0 RT | 5 | 392 | 26 | 5.2
| 5 | 398 | 6 | 1.2
| 5 | 403 | 5 | 1
| 5 | 410 | 7 | 1.4
| 5 | 418 | 8 | 1.6
77
340+00 | 0 | 362 | N/A | N/A | 3.36 | 127.7 | 8.1
4.0 RT | 5 | 385 | 23 | 4.6
| 5 | 400 | 15 | 3
| 5 | 412 | 12 | 2.4
| 5 | 426 | 14 | 2.8
| 5 | 446 | 20 | 4
78
335+00 | 0 | 370 | N/A | N/A | 4.72 | 128.2 | 8.1
8.0 RT | 5 | 404 | 34 | 6.8
| 5 | 430 | 26 | 5.2
| 5 | 451 | 21 | 4.2
| 5 | 472 | 21 | 4.2
| 5 | 488 | 16 | 3.2
79
330+00 | 0 | 357 | N/A | N/A | 5.72 | 123.8 | 8
8.0 RT | 5 | 377 | 20 | 4
| 5 | 403 | 26 | 5.2
| 5 | 434 | 31 | 6.2
| 5 | 469 | 35 | 7
| 5 | 500 | 31 | 6.2
80
326+00 | 0 | 358 | N/A | N/A | 3.28 | 136.6 | 5
8.0 RT | 5 | 382 | 24 | 4.8
| 5 | 398 | 16 | 3.2
| 5 | 412 | 14 | 2.8
| 5 | 426 | 14 | 2.8
| 5 | 440 | 14 | 2.8
81
24+00 | 0 | 361 | N/A | N/A | 3.48 | 136.2 | 8
5.0 LT | 5 | 397 | 36 | 7.2
| 5 | 421 | 24 | 4.8
| 5 | 439 | 18 | 3.6
| 5 | 444 | 5 | 1
| 5 | 448 | 4 | 0.8
82
19+00 | 0 | 389 | N/A | N/A | 8.24 | 133.1 | 7.1
1.0 LT | 5 | 431 | 42 | 8.4
| 5 | 464 | 33 | 6.6
| 5 | 504 | 40 | 8
| 5 | 550 | 46 | 9.2
| 5 | 595 | 45 | 9
83
14+00 | 0 | 362 | N/A | N/A | 5.28 | 125.8 | 7.5
4.0 LT | 5 | 390 | 28 | 5.6
| 5 | 412 | 22 | 4.4
| 5 | 434 | 22 | 4.4
| 5 | 463 | 29 | 5.8
| 5 | 494 | 31 | 6.2
84
9+00 | 0 | 367 | N/A | N/A | 6.56 | 128.1 | 6.9
2.0 LT | 5 | 424 | 57 | 11.4
| 5 | 464 | 40 | 8
| 5 | 492 | 28 | 5.6
| 5 | 512 | 20 | 4
| 5 | 531 | 19 | 3.8
85
4+00 | 0 | 376 | N/A | N/A | 18.48 | 125.9 | 7.2
6.0 LT | 5 | 447 | 71 | 14.2
| 5 | 519 | 72 | 14.4
| 5 | 603 | 84 | 16.8
| 5 | 682 | 79 | 15.8
| 5 | 838 | 156 | 31.2
86
370+00 | 0 | 360 | N/A | N/A | 6.6 | 124.7 | 7.5
10.0 LT | 5 | 390 | 30 | 6
| 5 | 419 | 29 | 5.8
| 5 | 454 | 35 | 7
| 5 | 492 | 38 | 7.6
| 5 | 525 | 33 | 6.6
87
365+00 | 0 | 363 | N/A | N/A | 5.88 | 129.8 | 8.8
13.0 LT | 5 | 413 | 50 | 10
| 5 | 445 | 32 | 6.4
| 5 | 467 | 22 | 4.4
| 5 | 488 | 21 | 4.2
| 5 | 510 | 22 | 4.4
88
24+00 | 0 | 360 | N/A | N/A | 11.12 | 134.2 | 7.3
3.0 RT | 5 | 418 | 58 | 11.6
| 5 | 463 | 45 | 9
| 5 | 517 | 54 | 10.8
| 5 | 566 | 49 | 9.8
| 5 | 638 | 72 | 14.4
89
19+00 | 0 | 362 | N/A | N/A | 7.56 | 136.2 | 6.5
7.0 RT | 5 | 414 | 52 | 10.4
| 5 | 460 | 46 | 9.2
| 5 | 495 | 35 | 7
| 5 | 524 | 29 | 5.8
| 5 | 551 | 27 | 5.4
90
14+00 | 0 | 364 | N/A | N/A | 6.44 | 124.5 | 6.7
3.0 RT | 5 | 421 | 57 | 11.4
| 5 | 456 | 35 | 7
| 5 | 486 | 30 | 6
| 5 | 509 | 23 | 4.6
| 5 | 525 | 16 | 3.2
91
9+00 | 0 | 360 | N/A | N/A | 11.48 | 130.5 | 7.3
4.0 RT | 5 | 422 | 62 | 12.4
| 5 | 468 | 46 | 9.2
| 5 | 513 | 45 | 9
| 5 | 570 | 57 | 11.4
| 5 | 647 | 77 | 15.4
92
4+00 | 0 | 367 | N/A | N/A | 6.56 | 124.5 | 8.1
7.0 RT | 5 | 406 | 39 | 7.8
| 5 | 450 | 44 | 8.8
| 5 | 486 | 36 | 7.2
| 5 | 512 | 26 | 5.2
| 5 | 531 | 19 | 3.8
93
370+00 | 0 | 355 | N/A | N/A | 5.16 | 133.5 | 8.3
4.0 RT | 5 | 406 | 51 | 10.2
| 5 | 417 | 11 | 2.2
| 5 | 434 | 17 | 3.4
| 5 | 453 | 19 | 3.8
| 5 | 484 | 31 | 6.2
94
365+00 | 0 | 370 | N/A | N/A | 8.44 | 126 | 6.9
8.0 RT | 5 | 419 | 49 | 9.8
| 5 | 450 | 31 | 6.2
| 5 | 485 | 35 | 7
| 5 | 524 | 39 | 7.8
| 5 | 581 | 57 | 11.4
95
56+00 | 0 | 361 | N/A | N/A | 6.88 | 137.1 | 5.6
13.0 LT | 5 | 394 | 33 | 6.6
| 5 | 422 | 28 | 5.6
| 5 | 459 | 37 | 7.4
| 5 | 494 | 35 | 7
| 5 | 533 | 39 | 7.8
96
51+00 | 0 | 370 | N/A | N/A | 6.04 | 136.1 | 6.6
4.0 LT | 5 | 417 | 47 | 9.4
| 5 | 444 | 27 | 5.4
| 5 | 476 | 32 | 6.4
| 5 | 503 | 27 | 5.4
| 5 | 521 | 18 | 3.6
97
46+00 | 0 | 364 | N/A | N/A | 7.56 | 132.9 | 5.1
8.5 LT | 5 | 416 | 52 | 10.4
| 5 | 451 | 35 | 7
| 5 | 483 | 32 | 6.4
| 5 | 515 | 32 | 6.4
| 5 | 553 | 38 | 7.6
98
41+00 | 0 | 357 | N/A | N/A | 4.72 | 135.3 | 5.5
6.5 LT | 5 | 386 | 29 | 5.8
| 5 | 406 | 20 | 4
| 5 | 427 | 21 | 4.2
| 5 | 447 | 20 | 4
| 5 | 475 | 28 | 5.6
99
36+00 | 0 | 368 | N/A | N/A | 6.24 | 133.3 | 6.9
8.5 LY | 5 | 425 | 57 | 11.4
| 5 | 458 | 33 | 6.6
| 5 | 487 | 29 | 5.8
| 5 | 504 | 17 | 3.4
| 5 | 524 | 20 | 4
100
31+00 | 0 | 368 | N/A | N/A | 4.88 | 132.9 | 5.5
7.0 LT | 5 | 401 | 33 | 6.6
| 5 | 423 | 22 | 4.4
| 5 | 445 | 22 | 4.4
| 5 | 465 | 20 | 4
| 5 | 490 | 25 | 5
101
56+00 | 0 | 375 | N/A | N/A | 3.76 | 143 | 5
5.0 RT | 5 | 401 | 26 | 5.2
| 5 | 415 | 14 | 2.8
| 5 | 434 | 19 | 3.8
| 5 | 450 | 16 | 3.2
| 5 | 469 | 19 | 3.8
102
51+00 | 0 | 372 | N/A | N/A | 5.72 | 133.7 | 5
2.0 RT | 5 | 405 | 33 | 6.6
| 5 | 435 | 30 | 6
| 5 | 465 | 30 | 6
| 5 | 495 | 30 | 6
| 5 | 515 | 20 | 4

## Template
Project:
Date:
Location | No. of Blows | Accumulative Penetration (in) | Penetration per Blow Set (in) | Penetration Per Blow (in) | Average Penetration Per Blow (in) | Dry Density (pcf) | Moisture (%) | IC Data