## 286+50, 4LT
Blow Count | Time (ms) | Name | Depth (mm) | Delta (mm) | CBR (%)
1 | 11961 | 286+50 lt 4 | 9.7 | 9.7 | 22.92
2 | 15757 | 286+50 lt 4 | 23.4 | 13.7 | 15.57
3 | 19797 | 286+50 lt 4 | 35.1 | 11.7 | 18.58
4 | 23899 | 286+50 lt 4 | 44.5 | 9.4 | 23.74
5 | 28912 | 286+50 lt 4 | 53.3 | 8.8 | 25.56
6 | 32609 | 286+50 lt 4 | 62.7 | 9.4 | 23.74
7 | 36201 | 286+50 lt 4 | 72.8 | 10.1 | 21.9
8 | 42730 | 286+50 lt 4 | 81.9 | 9.1 | 24.62
9 | 45011 | 286+50 lt 4 | 87.8 | 5.9 | 40
10 | 47063 | 286+50 lt 4 | 93.2 | 5.4 | 44.17
11 | 49216 | 286+50 lt 4 | 101.7 | 8.5 | 26.57
12 | 52785 | 286+50 lt 4 | 109.7 | 8 | 28.44
13 | 58402 | 286+50 lt 4 | 116.1 | 6.4 | 36.51
14 | 62096 | 286+50 lt 4 | 121.7 | 5.6 | 42.4
15 | 64983 | 286+50 lt 4 | 130.6 | 8.9 | 25.24
16 | 68478 | 286+50 lt 4 | 137 | 6.4 | 36.51
17 | 72176 | 286+50 lt 4 | 147.7 | 10.7 | 20.53
18 | 76679 | 286+50 lt 4 | 160.9 | 13.2 | 16.23
19 | 81900 | 286+50 lt 4 | 165.3 | 4.4 | 55.55
20 | 85086 | 286+50 lt 4 | 174.1 | 8.8 | 25.56
21 | 88478 | 286+50 lt 4 | 182.7 | 8.6 | 26.23
22 | 93122 | 286+50 lt 4 | 190 | 7.3 | 31.51
23 | 95400 | 286+50 lt 4 | 198.1 | 8.1 | 28.05
24 | 98774 | 286+50 lt 4 | 207.1 | 9 | 24.92
25 | 101257 | 286+50 lt 4 | 216.3 | 9.2 | 24.32
26 | 105147 | 286+50 lt 4 | 223.4 | 7.1 | 32.51

## 286+50, 10LT
Blow Count | Time (ms) | Name | Depth (mm) | Delta (mm) | CBR (%)
1 | 21112 | 286+50 lt 10 | 8.8 | 8.8 | 25.56
2 | 23293 | 286+50 lt 10 | 15.4 | 6.6 | 35.28
3 | 27793 | 286+50 lt 10 | 26.3 | 10.9 | 20.11
4 | 38786 | 286+50 lt 10 | 45.3 | 19 | 10.79
5 | 43194 | 286+50 lt 10 | 53.9 | 8.6 | 26.23
6 | 52248 | 286+50 lt 10 | 67.5 | 13.6 | 15.7
7 | 56147 | 286+50 lt 10 | 73.4 | 5.9 | 40
8 | 58522 | 286+50 lt 10 | 79.5 | 6.1 | 38.53
9 | 63013 | 286+50 lt 10 | 86.5 | 7 | 33.03
10 | 66816 | 286+50 lt 10 | 93.4 | 6.9 | 33.56
11 | 71323 | 286+50 lt 10 | 98.3 | 4.9 | 49.24
12 | 75734 | 286+50 lt 10 | 104.7 | 6.4 | 36.51
13 | 79230 | 286+50 lt 10 | 110.7 | 6 | 39.25
14 | 85057 | 286+50 lt 10 | 117.4 | 6.7 | 34.69
15 | 91177 | 286+50 lt 10 | 123.7 | 6.3 | 37.16
16 | 94164 | 286+50 lt 10 | 131.4 | 7.7 | 29.68
17 | 98268 | 286+50 lt 10 | 138.5 | 7.1 | 32.51
18 | 101155 | 286+50 lt 10 | 143.2 | 4.7 | 51.6
19 | 109304 | 286+50 lt 10 | 150.9 | 7.7 | 29.68
20 | 112795 | 286+50 lt 10 | 157.8 | 6.9 | 33.56
21 | 117097 | 286+50 lt 10 | 163.9 | 6.1 | 38.53
22 | 120590 | 286+50 lt 10 | 170.8 | 6.9 | 33.56
23 | 126309 | 286+50 lt 10 | 175.4 | 4.6 | 52.86
24 | 130104 | 286+50 lt 10 | 181.8 | 6.4 | 36.51
25 | 135204 | 286+50 lt 10 | 187.9 | 6.1 | 38.53
26 | 138898 | 286+50 lt 10 | 194 | 6.1 | 38.53
27 | 143301 | 286+50 lt 10 | 201.6 | 7.6 | 30.12
28 | 146899 | 286+50 lt 10 | 206.6 | 5 | 48.14
29 | 151405 | 286+50 lt 10 | 213.4 | 6.8 | 34.12

## 286+50, 4RT
Blow Count | Time (ms) | Name | Depth (mm) | Delta (mm) | CBR (%)
1 | 42411 | 286+50 rt 4 | 50.3 | 50.3 | 3.63
2 | 66980 | 286+50 rt 4 | 63.9 | 13.6 | 15.7
3 | 71481 | 286+50 rt 4 | 70.4 | 6.5 | 35.89
4 | 73761 | 286+50 rt 4 | 75.6 | 5.2 | 46.07
5 | 88373 | 286+50 rt 4 | 86.4 | 10.8 | 20.32
6 | 93987 | 286+50 rt 4 | 94.1 | 7.7 | 29.68
7 | 97784 | 286+50 rt 4 | 102.5 | 8.4 | 26.93
8 | 100874 | 286+50 rt 4 | 107.7 | 5.2 | 46.07
9 | 105276 | 286+50 rt 4 | 115.1 | 7.4 | 31.03
10 | 109882 | 286+50 rt 4 | 120.7 | 5.6 | 42.4
11 | 119360 | 286+50 rt 4 | 126.3 | 5.6 | 42.4
12 | 121526 | 286+50 rt 4 | 134.7 | 8.4 | 26.93
13 | 125809 | 286+50 rt 4 | 140.5 | 5.8 | 40.77
14 | 128194 | 286+50 rt 4 | 148.6 | 8.1 | 28.05
15 | 132175 | 286+50 rt 4 | 156.5 | 7.9 | 28.84
16 | 136585 | 286+50 rt 4 | 161.5 | 5 | 48.14
17 | 138259 | 286+50 rt 4 | 168 | 6.5 | 35.89
18 | 140731 | 286+50 rt 4 | 174.6 | 6.6 | 35.28
19 | 144522 | 286+50 rt 4 | 182.8 | 8.2 | 27.66
20 | 147006 | 286+50 rt 4 | 190.5 | 7.7 | 29.68
21 | 151808 | 286+50 rt 4 | 198.4 | 7.9 | 28.84
22 | 155806 | 286+50 rt 4 | 206.3 | 7.9 | 28.84
23 | 159301 | 286+50 rt 4 | 212.2 | 5.9 | 40
24 | 164006 | 286+50 rt 4 | 219.2 | 7 | 33.03

## 286+50, 10RT
Blow Count | Time (ms) | Name | Depth (mm) | Delta (mm) | CBR (%)
1 | 14881 | 286+50 rt 10 | 6.9 | 6.9 | 33.56
2 | 19788 | 286+50 rt 10 | 16.3 | 9.4 | 23.74
3 | 23991 | 286+50 rt 10 | 24 | 7.7 | 29.68
4 | 28192 | 286+50 rt 10 | 29.1 | 5.1 | 47.09
5 | 33203 | 286+50 rt 10 | 39.6 | 10.5 | 20.97
6 | 43171 | 286+50 rt 10 | 48.3 | 8.7 | 25.89
7 | 49598 | 286+50 rt 10 | 55.4 | 7.1 | 32.51
8 | 53192 | 286+50 rt 10 | 61.9 | 6.5 | 35.89
9 | 60529 | 286+50 rt 10 | 67.1 | 5.2 | 46.07
10 | 73427 | 286+50 rt 10 | 72.9 | 5.8 | 40.77
11 | 86531 | 286+50 rt 10 | 91.4 | 18.5 | 11.12
12 | 92047 | 286+50 rt 10 | 96.4 | 5 | 48.14
13 | 106971 | 286+50 rt 10 | 106.6 | 10.2 | 21.66
14 | 113097 | 286+50 rt 10 | 115 | 8.4 | 26.93
15 | 117907 | 286+50 rt 10 | 120.6 | 5.6 | 42.4
16 | 119985 | 286+50 rt 10 | 125.6 | 5 | 48.14
17 | 122960 | 286+50 rt 10 | 131.8 | 6.2 | 37.84
18 | 129288 | 286+50 rt 10 | 141 | 9.2 | 24.32
19 | 135004 | 286+50 rt 10 | 146.8 | 5.8 | 40.77
20 | 145071 | 286+50 rt 10 | 159.8 | 13 | 16.51
21 | 153621 | 286+50 rt 10 | 166.1 | 6.3 | 37.16
22 | 157006 | 286+50 rt 10 | 172.7 | 6.6 | 35.28
23 | 162418 | 286+50 rt 10 | 179.6 | 6.9 | 33.56
24 | 168850 | 286+50 rt 10 | 186.7 | 7.1 | 32.51
25 | 172245 | 286+50 rt 10 | 192.4 | 5.7 | 41.57
26 | 175027 | 286+50 rt 10 | 199.4 | 7 | 33.03
27 | 180947 | 286+50 rt 10 | 208.5 | 9.1 | 24.62
28 | 185859 | 286+50 rt 10 | 216.3 | 7.8 | 29.26