## 296+50, 4LT
Blow Count | Time (ms) | Name | Depth (mm) | Delta (mm) | CBR (%)
1 | 45339 | 296+50 lt 4 | 12.2 | 12.2 | 17.73
2 | 52205 | 296+50 lt 4 | 28.8 | 16.6 | 12.56
3 | 57931 | 296+50 lt 4 | 35.6 | 6.8 | 34.12
4 | 61830 | 296+50 lt 4 | 40.9 | 5.3 | 45.1
5 | 71100 | 296+50 lt 4 | 54.5 | 13.6 | 15.7
6 | 82281 | 296+50 lt 4 | 62.9 | 8.4 | 26.93
7 | 86887 | 296+50 lt 4 | 67.5 | 4.6 | 52.86
8 | 91692 | 296+50 lt 4 | 111.6 | 44.1 | 4.2
9 | 176805 | 296+50 lt 4 | 167.2 | 55.6 | 3.24
10 | 188803 | 296+50 lt 4 | 174.6 | 7.4 | 31.03
11 | 191696 | 296+50 lt 4 | 181.4 | 6.8 | 34.12
12 | 196097 | 296+50 lt 4 | 190.7 | 9.3 | 24.03
13 | 199592 | 296+50 lt 4 | 197.8 | 7.1 | 32.51
14 | 203184 | 296+50 lt 4 | 202.9 | 5.1 | 47.09
15 | 211131 | 296+50 lt 4 | 210.2 | 7.3 | 31.51
16 | 217571 | 296+50 lt 4 | 216.8 | 6.6 | 35.28

## 296+50, 10LT
Blow Count | Time (ms) | Name | Depth (mm) | Delta (mm) | CBR (%)
1 | 13477 | 296+50 lt 10 | 8.8 | 8.8 | 25.56
2 | 17679 | 296+50 lt 10 | 16.7 | 7.9 | 28.84
3 | 23500 | 296+50 lt 10 | 23.6 | 6.9 | 33.56
4 | 65835 | 296+50 lt 10 | 38.8 | 15.2 | 13.86
5 | 76008 | 296+50 lt 10 | 46.6 | 7.8 | 29.26
6 | 78885 | 296+50 lt 10 | 53.2 | 6.6 | 35.28
7 | 85516 | 296+50 lt 10 | 61.2 | 8 | 28.44
8 | 89213 | 296+50 lt 10 | 69.7 | 8.5 | 26.57
9 | 94533 | 296+50 lt 10 | 75.7 | 6 | 39.25
10 | 98331 | 296+50 lt 10 | 83 | 7.3 | 31.51
11 | 102832 | 296+50 lt 10 | 90.4 | 7.4 | 31.03
12 | 107235 | 296+50 lt 10 | 97.4 | 7 | 33.03
13 | 111737 | 296+50 lt 10 | 103.9 | 6.5 | 35.89
14 | 114120 | 296+50 lt 10 | 110.7 | 6.8 | 34.12
15 | 118414 | 296+50 lt 10 | 116.3 | 5.6 | 42.4
16 | 121802 | 296+50 lt 10 | 123 | 6.7 | 34.69
17 | 125801 | 296+50 lt 10 | 130.3 | 7.3 | 31.51
18 | 128892 | 296+50 lt 10 | 136.4 | 6.1 | 38.53
19 | 132994 | 296+50 lt 10 | 144.8 | 8.4 | 26.93
20 | 162197 | 296+50 lt 10 | 171 | 26.2 | 7.53
21 | 172976 | 296+50 lt 10 | 178.4 | 7.4 | 31.03
22 | 176170 | 296+50 lt 10 | 188 | 9.6 | 23.19
23 | 179157 | 296+50 lt 10 | 197.8 | 9.8 | 22.66
24 | 182757 | 296+50 lt 10 | 204.3 | 6.5 | 35.89
25 | 185636 | 296+50 lt 10 | 211 | 6.7 | 34.69

## 296+50, 4RT
Blow Count | Time (ms) | Name | Depth (mm) | Delta (mm) | CBR (%)
1 | 9114 | 296+50 rt 4 | 9.4 | 9.4 | 23.74
2 | 14937 | 296+50 rt 4 | 19.5 | 10.1 | 21.91
3 | 18429 | 296+50 rt 4 | 28.3 | 8.8 | 25.56
4 | 22027 | 296+50 rt 4 | 34 | 5.7 | 41.57
5 | 25613 | 296+50 rt 4 | 39.3 | 5.3 | 45.1
6 | 28600 | 296+50 rt 4 | 45.3 | 6 | 39.25
7 | 31389 | 296+50 rt 4 | 50.3 | 5 | 48.14
8 | 34179 | 296+50 rt 4 | 58.3 | 8 | 28.44
9 | 39094 | 296+50 rt 4 | 64.9 | 6.6 | 35.28
10 | 42022 | 296+50 rt 4 | 72.5 | 7.6 | 30.12
11 | 46327 | 296+50 rt 4 | 81.2 | 8.7 | 25.89
12 | 49923 | 296+50 rt 4 | 87.4 | 6.2 | 37.84
13 | 54226 | 296+50 rt 4 | 96 | 8.6 | 26.23
14 | 59143 | 296+50 rt 4 | 101.5 | 5.5 | 43.27
15 | 61322 | 296+50 rt 4 | 109 | 7.5 | 30.57
16 | 65604 | 296+50 rt 4 | 116.3 | 7.3 | 31.51
17 | 70515 | 296+50 rt 4 | 123.3 | 7 | 33.03
18 | 74761 | 296+50 rt 4 | 130.7 | 7.4 | 31.03
19 | 80379 | 296+50 rt 4 | 137.7 | 7 | 33.03
20 | 84179 | 296+50 rt 4 | 143.9 | 6.2 | 37.84
21 | 86964 | 296+50 rt 4 | 148.6 | 4.7 | 51.6
22 | 89749 | 296+50 rt 4 | 156.1 | 7.5 | 30.57
23 | 93952 | 296+50 rt 4 | 163.3 | 7.2 | 32
24 | 98863 | 296+50 rt 4 | 168.3 | 5 | 48.14
25 | 102456 | 296+50 rt 4 | 177.9 | 9.6 | 23.19
26 | 106761 | 296+50 rt 4 | 185.4 | 7.5 | 30.57
27 | 108840 | 296+50 rt 4 | 191.3 | 5.9 | 40
28 | 112326 | 296+50 rt 4 | 198.7 | 7.4 | 31.03
29 | 115821 | 296+50 rt 4 | 206.7 | 8 | 28.44
30 | 118609 | 296+50 rt 4 | 211.4 | 4.7 | 51.6
31 | 122207 | 296+50 rt 4 | 218.1 | 6.7 | 34.69

## 296+50, 10RT
Blow Count | Time (ms) | Name | Depth (mm) | Delta (mm) | CBR (%)
1 | 15601 | 296+50 rt 10 | 7.5 | 7.5 | 30.57
2 | 20090 | 296+50 rt 10 | 21.1 | 13.6 | 15.7
3 | 24699 | 296+50 rt 10 | 26.3 | 5.2 | 46.07
4 | 28094 | 296+50 rt 10 | 33.4 | 7.1 | 32.51
5 | 32595 | 296+50 rt 10 | 44.1 | 10.7 | 20.53
6 | 37084 | 296+50 rt 10 | 51.4 | 7.3 | 31.51
7 | 40370 | 296+50 rt 10 | 56.9 | 5.5 | 43.27
8 | 47806 | 296+50 rt 10 | 67.7 | 10.8 | 20.32
9 | 56056 | 296+50 rt 10 | 75.8 | 8.1 | 28.05
10 | 61164 | 296+50 rt 10 | 82.6 | 6.8 | 34.12
11 | 65566 | 296+50 rt 10 | 90.6 | 8 | 28.44
12 | 72501 | 296+50 rt 10 | 97.8 | 7.2 | 32
13 | 77519 | 296+50 rt 10 | 107.4 | 9.6 | 23.19
14 | 82676 | 296+50 rt 10 | 114.5 | 7.1 | 32.51
15 | 88296 | 296+50 rt 10 | 120.6 | 6.1 | 38.53
16 | 91893 | 296+50 rt 10 | 128.6 | 8 | 28.44
17 | 95489 | 296+50 rt 10 | 134.2 | 5.6 | 42.4
18 | 99781 | 296+50 rt 10 | 141.3 | 7.1 | 32.51
19 | 104895 | 296+50 rt 10 | 148.8 | 7.5 | 30.57
20 | 110911 | 296+50 rt 10 | 155.7 | 6.9 | 33.56
21 | 115924 | 296+50 rt 10 | 162.1 | 6.4 | 36.51
22 | 125689 | 296+50 rt 10 | 174.5 | 12.4 | 17.41
23 | 135559 | 296+50 rt 10 | 179.6 | 5.1 | 47.09
24 | 139048 | 296+50 rt 10 | 186.9 | 7.3 | 31.51
25 | 144363 | 296+50 rt 10 | 195.2 | 8.3 | 27.29
26 | 155649 | 296+50 rt 10 | 200.9 | 5.7 | 41.57
27 | 172387 | 296+50 rt 10 | 218.6 | 17.7 | 11.69