## 306+50, 4LT
Blow Count | Time (ms) | Name | Depth (mm) | Delta (mm) | CBR (%)
1 | 15385 | 306+50 lt 4 | 7 | 7 | 33.03
2 | 21107 | 306+50 lt 5 | 16.5 | 9.5 | 23.46
3 | 25515 | 306+50 lt 6 | 20.5 | 4 | 61.81
4 | 28303 | 306+50 lt 7 | 30.8 | 10.3 | 21.43
5 | 34125 | 306+50 lt 8 | 37.6 | 6.8 | 34.12
6 | 38733 | 306+50 lt 9 | 44.5 | 6.9 | 33.56
7 | 43637 | 306+50 lt 10 | 52.2 | 7.7 | 29.68
8 | 49459 | 306+50 lt 11 | 60.7 | 8.5 | 26.57
9 | 57405 | 306+50 lt 12 | 70.8 | 10.1 | 21.9
10 | 61709 | 306+50 lt 13 | 75.8 | 5 | 48.14
11 | 65399 | 306+50 lt 14 | 83.9 | 8.1 | 28.05
12 | 118460 | 306+50 lt 15 | 109.5 | 25.6 | 7.73
13 | 120840 | 306+50 lt 16 | 153 | 43.5 | 4.27
14 | 128877 | 306+50 lt 17 | 161.2 | 8.2 | 27.66
15 | 131159 | 306+50 lt 18 | 166.5 | 5.3 | 45.1
16 | 134831 | 306+50 lt 19 | 173.9 | 7.4 | 31.03
17 | 137820 | 306+50 lt 20 | 181.2 | 7.3 | 31.51
18 | 153968 | 306+50 lt 21 | 207.5 | 26.3 | 7.5

## 306+50, 10LT
Blow Count | Time (ms) | Name | Depth (mm) | Delta (mm) | CBR (%)
1 | 18625 | 306+50 lt 10 | 11.2 | 11.2 | 19.51
2 | 21553 | 306+50 lt 10 | 17.1 | 5.9 | 40
3 | 24537 | 306+50 lt 10 | 26.6 | 9.5 | 23.46
4 | 28235 | 306+50 lt 10 | 33.6 | 7 | 33.03
5 | 34156 | 306+50 lt 10 | 45.9 | 12.3 | 17.57
6 | 39879 | 306+50 lt 10 | 54.7 | 8.8 | 25.56
7 | 43677 | 306+50 lt 10 | 61.7 | 7 | 33.03
8 | 49696 | 306+50 lt 10 | 67.9 | 6.2 | 37.84
9 | 52583 | 306+50 lt 10 | 74.3 | 6.4 | 36.51
10 | 56480 | 306+50 lt 10 | 82.5 | 8.2 | 27.66
11 | 61083 | 306+50 lt 10 | 90.4 | 7.9 | 28.84
12 | 64977 | 306+50 lt 10 | 96.2 | 5.8 | 40.77
13 | 68063 | 306+50 lt 10 | 102.2 | 6 | 39.25
14 | 72771 | 306+50 lt 10 | 109 | 6.8 | 34.12
15 | 92750 | 306+50 lt 10 | 114.2 | 5.2 | 46.07
16 | 95941 | 306+50 lt 10 | 120.8 | 6.6 | 35.28
17 | 99839 | 306+50 lt 10 | 127.2 | 6.4 | 36.51
18 | 104085 | 306+50 lt 10 | 134.5 | 7.3 | 31.51
19 | 108895 | 306+50 lt 10 | 143 | 8.5 | 26.57
20 | 114009 | 306+50 lt 10 | 152.7 | 9.7 | 22.92
21 | 128976 | 306+50 lt 10 | 158.3 | 5.6 | 42.4
22 | 134907 | 306+50 lt 10 | 164.3 | 6 | 39.25
23 | 141034 | 306+50 lt 10 | 171.4 | 7.1 | 32.51
24 | 144025 | 306+50 lt 10 | 175.4 | 4 | 61.81
25 | 146408 | 306+50 lt 10 | 183.4 | 8 | 28.44
26 | 149888 | 306+50 lt 10 | 187.6 | 4.2 | 58.52
27 | 157736 | 306+50 lt 10 | 195.2 | 7.6 | 30.12
28 | 161337 | 306+50 lt 10 | 199.4 | 4.2 | 58.53
29 | 166556 | 306+50 lt 10 | 204.1 | 4.7 | 51.6
30 | 168228 | 306+50 lt 10 | 210 | 5.9 | 40
31 | 171710 | 306+50 lt 10 | 217.1 | 7.1 | 32.51
32 | 174700 | 306+50 lt 10 | 222.5 | 5.4 | 44.17

## 306+50, 4RT
Blow Count | Time (ms) | Name | Depth (mm) | Delta (mm) | CBR (%)
1 | 16502 | 306+50 rt 4 | 13.1 | 13.1 | 16.37
2 | 22221 | 306+50 rt 4 | 19.5 | 6.4 | 36.51
3 | 25206 | 306+50 rt 4 | 29.1 | 9.6 | 23.19
4 | 31734 | 306+50 rt 4 | 38.9 | 9.8 | 22.66
5 | 37047 | 306+50 rt 4 | 50 | 11.1 | 19.71
6 | 41560 | 306+50 rt 4 | 56 | 6 | 39.25
7 | 45054 | 306+50 rt 4 | 60.9 | 4.9 | 49.24
8 | 48544 | 306+50 rt 4 | 70.8 | 9.9 | 22.4
9 | 55072 | 306+50 rt 4 | 84.2 | 13.4 | 15.96
10 | 59313 | 306+50 rt 4 | 91.8 | 7.6 | 30.12
11 | 72724 | 306+50 rt 4 | 117.7 | 25.9 | 7.63
12 | 76319 | 306+50 rt 4 | 125.5 | 7.8 | 29.26
13 | 78699 | 306+50 rt 4 | 133.1 | 7.6 | 30.12
14 | 83189 | 306+50 rt 4 | 142.7 | 9.6 | 23.19
15 | 86782 | 306+50 rt 4 | 149.2 | 6.5 | 35.89
16 | 93512 | 306+50 rt 4 | 156.6 | 7.4 | 31.03
17 | 99231 | 306+50 rt 4 | 164.6 | 8 | 28.44
18 | 106366 | 306+50 rt 4 | 173.5 | 8.9 | 25.24
19 | 111476 | 306+50 rt 4 | 178.9 | 5.4 | 44.17
20 | 116594 | 306+50 rt 4 | 185.1 | 6.2 | 37.84
21 | 120090 | 306+50 rt 4 | 191.4 | 6.3 | 37.16
22 | 126724 | 306+50 rt 4 | 198 | 6.6 | 35.28
23 | 143374 | 306+50 rt 4 | 204.6 | 6.6 | 35.28
24 | 153550 | 306+50 rt 4 | 212.1 | 7.5 | 30.57
25 | 162613 | 306+50 rt 4 | 216.6 | 4.5 | 54.17
26 | 170051 | 306+50 rt 4 | 221.9 | 5.3 | 45.1

## 306+50, 10RT
Blow Count | Time (ms) | Name | Depth (mm) | Delta (mm) | CBR (%)
1 | 229517 | 306+50 rt 10 | 18.8 | 18.8 | 10.92
2 | 245267 | 306+50 rt 10 | 27 | 8.2 | 27.66
3 | 251922 | 306+50 rt 10 | 33.1 | 6.1 | 38.53
4 | 256629 | 306+50 rt 10 | 40 | 6.9 | 33.56
5 | 264569 | 306+50 rt 10 | 48.1 | 8.1 | 28.05
6 | 273019 | 306+50 rt 10 | 53.8 | 5.7 | 41.57
7 | 277622 | 306+50 rt 10 | 59.7 | 5.9 | 40
8 | 283649 | 306+50 rt 10 | 67 | 7.3 | 31.51
9 | 286026 | 306+50 rt 10 | 71 | 4 | 61.81
10 | 293148 | 306+50 rt 10 | 79 | 8 | 28.44
11 | 296439 | 306+50 rt 10 | 84 | 5 | 48.14
12 | 301448 | 306+50 rt 10 | 92.7 | 8.7 | 25.89
13 | 304479 | 306+50 rt 10 | 96.9 | 4.2 | 58.53
14 | 307771 | 306+50 rt 10 | 104.2 | 7.3 | 31.51
15 | 313084 | 306+50 rt 10 | 109.3 | 5.1 | 47.09
16 | 316788 | 306+50 rt 10 | 114.8 | 5.5 | 43.27
17 | 322295 | 306+50 rt 10 | 122.9 | 8.1 | 28.05
18 | 328518 | 306+50 rt 10 | 127.1 | 4.2 | 58.52
19 | 337883 | 306+50 rt 10 | 133.7 | 6.6 | 35.28
20 | 342484 | 306+50 rt 10 | 139.7 | 6 | 39.25
21 | 344864 | 306+50 rt 10 | 144.5 | 4.8 | 50.4
22 | 349459 | 306+50 rt 10 | 148.8 | 4.3 | 57
23 | 352745 | 306+50 rt 10 | 153.3 | 4.5 | 54.17
24 | 374451 | 306+50 rt 10 | 160.6 | 7.3 | 31.51
25 | 379258 | 306+50 rt 10 | 165.2 | 4.6 | 52.86
26 | 383361 | 306+50 rt 10 | 171.2 | 6 | 39.25
27 | 389385 | 306+50 rt 10 | 177.4 | 6.2 | 37.84
28 | 394805 | 306+50 rt 10 | 184 | 6.6 | 35.28
29 | 403559 | 306+50 rt 10 | 188.5 | 4.5 | 54.17
30 | 408466 | 306+50 rt 10 | 197.7 | 9.2 | 24.32
31 | 418832 | 306+50 rt 10 | 203.1 | 5.4 | 44.17
32 | 422129 | 306+50 rt 10 | 207.9 | 4.8 | 50.4
33 | 430691 | 306+50 rt 10 | 213.6 | 5.7 | 41.57
34 | 436410 | 306+50 rt 10 | 221.3 | 7.7 | 29.68