## 310+00, 4LT
Blow Count | Time (ms) | Name | Depth (mm) | Delta (mm) | CBR (%)
1 | 32656 | 310+00 lt 4 | 21.4 | 21.4 | 9.45
2 | 40707 | 310+00 lt 4 | 27.6 | 6.2 | 37.84
3 | 46229 | 310+00 lt 4 | 39 | 11.4 | 19.13
4 | 50438 | 310+00 lt 4 | 46.2 | 7.2 | 32
5 | 56766 | 310+00 lt 4 | 51.5 | 5.3 | 45.1
6 | 63905 | 310+00 lt 4 | 63.6 | 12.1 | 17.89
7 | 66693 | 310+00 lt 4 | 72.3 | 8.7 | 25.89
8 | 70687 | 310+00 lt 4 | 78.4 | 6.1 | 38.53
9 | 73067 | 310+00 lt 4 | 84.4 | 6 | 39.25
10 | 76447 | 310+00 lt 4 | 93.4 | 9 | 24.92
11 | 80451 | 310+00 lt 4 | 98.9 | 5.5 | 43.27
12 | 84553 | 310+00 lt 4 | 106.9 | 8 | 28.44
13 | 89060 | 310+00 lt 4 | 113.7 | 6.8 | 34.12
14 | 95681 | 310+00 lt 4 | 120.5 | 6.8 | 34.12
15 | 101402 | 310+00 lt 4 | 126.7 | 6.2 | 37.84
16 | 105707 | 310+00 lt 4 | 132.3 | 5.6 | 42.4
17 | 107984 | 310+00 lt 4 | 137.1 | 4.8 | 50.4
18 | 112474 | 310+00 lt 4 | 141.4 | 4.3 | 57
19 | 115861 | 310+00 lt 4 | 147.8 | 6.4 | 36.51
20 | 121279 | 310+00 lt 4 | 153 | 5.2 | 46.07
21 | 128622 | 310+00 lt 4 | 159 | 6 | 39.25
22 | 134444 | 310+00 lt 4 | 166.5 | 7.5 | 30.57
23 | 138749 | 310+00 lt 4 | 171.1 | 4.6 | 52.86
24 | 141339 | 310+00 lt 4 | 176.6 | 5.5 | 43.27
25 | 145517 | 310+00 lt 4 | 182.3 | 5.7 | 41.57
26 | 151430 | 310+00 lt 4 | 191.2 | 8.9 | 25.24
27 | 154715 | 310+00 lt 4 | 196.2 | 5 | 48.14
28 | 158009 | 310+00 lt 4 | 201.2 | 5 | 48.14
29 | 161306 | 310+00 lt 4 | 208.4 | 7.2 | 32
30 | 166015 | 310+00 lt 4 | 213.4 | 5 | 48.14

## 310+00, 10LT
Blow Count | Time (ms) | Name | Depth (mm) | Delta (mm) | CBR (%)
1 | 18884 | 310+00 lt 10 | 8.7 | 8.7 | 25.89
2 | 25216 | 310+00 lt 10 | 13 | 4.3 | 57
3 | 29217 | 310+00 lt 10 | 17.2 | 4.2 | 58.53
4 | 31393 | 310+00 lt 10 | 28.6 | 11.4 | 19.13
5 | 47512 | 310+00 lt 10 | 35.8 | 7.2 | 32
6 | 53226 | 310+00 lt 10 | 45.9 | 10.1 | 21.9
7 | 66034 | 310+00 lt 10 | 50.8 | 4.9 | 49.24
8 | 73776 | 310+00 lt 10 | 56.7 | 5.9 | 40
9 | 80617 | 310+00 lt 10 | 64.6 | 7.9 | 28.84
10 | 84213 | 310+00 lt 10 | 70.5 | 5.9 | 40
11 | 93171 | 310+00 lt 10 | 77.9 | 7.4 | 31.03
12 | 99189 | 310+00 lt 10 | 84 | 6.1 | 38.53
13 | 106224 | 310+00 lt 10 | 91.4 | 7.4 | 31.03
14 | 114274 | 310+00 lt 10 | 97.8 | 6.4 | 36.51
15 | 121115 | 310+00 lt 10 | 103.1 | 5.3 | 45.1
16 | 126731 | 310+00 lt 10 | 110.1 | 7 | 33.03
17 | 136707 | 310+00 lt 10 | 117.8 | 7.7 | 29.68
18 | 146881 | 310+00 lt 10 | 126.7 | 8.9 | 25.24
19 | 150374 | 310+00 lt 10 | 131.3 | 4.6 | 52.86
20 | 156196 | 310+00 lt 10 | 137.9 | 6.6 | 35.28
21 | 161724 | 310+00 lt 10 | 143.5 | 5.6 | 42.4
22 | 167140 | 310+00 lt 10 | 148.2 | 4.7 | 51.6
23 | 172349 | 310+00 lt 10 | 154.7 | 6.5 | 35.89
24 | 180194 | 310+00 lt 10 | 159.9 | 5.2 | 46.07
25 | 184187 | 310+00 lt 10 | 164 | 4.1 | 60.13
26 | 197515 | 310+00 lt 10 | 173.7 | 9.7 | 22.92
27 | 203344 | 310+00 lt 10 | 181.3 | 7.6 | 30.12
28 | 210879 | 310+00 lt 10 | 187.9 | 6.6 | 35.28
29 | 212551 | 310+00 lt 10 | 192.4 | 4.5 | 54.17
30 | 218259 | 310+00 lt 10 | 198.6 | 6.2 | 37.84
31 | 225199 | 310+00 lt 10 | 204.1 | 5.5 | 43.27
32 | 228193 | 310+00 lt 10 | 209.1 | 5 | 48.14
33 | 233105 | 310+00 lt 10 | 214.3 | 5.2 | 46.07

## 310+00, 4RT
Blow Count | Time (ms) | Name | Depth (mm) | Delta (mm) | CBR (%)
1 | 14302 | 310+00 rt 4 | 8 | 8 | 28.44
2 | 21871 | 310+00 rt 4 | 14.4 | 6.4 | 36.51
3 | 28913 | 310+00 rt 4 | 19.6 | 5.2 | 46.07
4 | 33458 | 310+00 rt 4 | 25.8 | 6.2 | 37.84
5 | 41608 | 310+00 rt 4 | 32.7 | 6.9 | 33.56
6 | 48248 | 310+00 rt 4 | 38 | 5.3 | 45.1
7 | 53874 | 310+00 rt 4 | 44.6 | 6.6 | 35.28
8 | 58380 | 310+00 rt 4 | 50.5 | 5.9 | 40
9 | 63389 | 310+00 rt 4 | 57.1 | 6.6 | 35.28
10 | 70215 | 310+00 rt 4 | 64.4 | 7.3 | 31.51
11 | 81102 | 310+00 rt 4 | 69.9 | 5.5 | 43.27
12 | 87020 | 310+00 rt 4 | 76.1 | 6.2 | 37.84
13 | 94964 | 310+00 rt 4 | 81 | 4.9 | 49.25
14 | 99570 | 310+00 rt 4 | 87.4 | 6.4 | 36.51
15 | 110388 | 310+00 rt 4 | 96.8 | 9.4 | 23.74
16 | 115312 | 310+00 rt 4 | 102.6 | 5.8 | 40.77
17 | 119720 | 310+00 rt 4 | 109.4 | 6.8 | 34.12
18 | 129795 | 310+00 rt 4 | 116.9 | 7.5 | 30.57
19 | 135156 | 310+00 rt 4 | 123.9 | 7 | 33.03
20 | 139369 | 310+00 rt 4 | 129.1 | 5.2 | 46.07
21 | 147115 | 310+00 rt 4 | 136.4 | 7.3 | 31.51
22 | 153143 | 310+00 rt 4 | 142.3 | 5.9 | 40
23 | 161199 | 310+00 rt 4 | 148.8 | 6.5 | 35.89
24 | 169253 | 310+00 rt 4 | 154.7 | 5.9 | 40
25 | 178711 | 310+00 rt 4 | 160.9 | 6.2 | 37.84
26 | 185540 | 310+00 rt 4 | 166.9 | 6 | 39.25
27 | 190149 | 310+00 rt 4 | 171.5 | 4.6 | 52.86
28 | 196479 | 310+00 rt 4 | 175.6 | 4.1 | 60.13
29 | 203520 | 310+00 rt 4 | 181.1 | 5.5 | 43.27
30 | 209643 | 310+00 rt 4 | 188 | 6.9 | 33.56
31 | 215473 | 310+00 rt 4 | 193.4 | 5.4 | 44.17
32 | 221900 | 310+00 rt 4 | 199.9 | 6.5 | 35.89
33 | 227629 | 310+00 rt 4 | 204.2 | 4.3 | 57
34 | 233854 | 310+00 rt 4 | 209.5 | 5.3 | 45.1
35 | 242204 | 310+00 rt 4 | 214.9 | 5.4 | 44.17

## 310+00, 10RT
Blow Count | Time (ms) | Name | Depth (mm) | Delta (mm) | CBR (%)
1 | 10243 | 310+00 rt 10 | 6.7 | 6.7 | 34.69
2 | 13539 | 310+00 rt 10 | 11 | 4.3 | 57
3 | 17484 | 310+00 rt 10 | 18.2 | 7.2 | 32
4 | 22090 | 310+00 rt 10 | 22.9 | 4.7 | 51.6
5 | 27914 | 310+00 rt 10 | 28 | 5.1 | 47.09
6 | 40115 | 310+00 rt 10 | 38.9 | 10.9 | 20.11
7 | 45534 | 310+00 rt 10 | 48.2 | 9.3 | 24.03
8 | 59348 | 310+00 rt 10 | 64.4 | 16.2 | 12.9
9 | 66479 | 310+00 rt 10 | 72.3 | 7.9 | 28.84
10 | 72704 | 310+00 rt 10 | 77.7 | 5.4 | 44.17
11 | 79339 | 310+00 rt 10 | 82.6 | 4.9 | 49.24
12 | 82627 | 310+00 rt 10 | 87 | 4.4 | 55.55
13 | 89365 | 310+00 rt 10 | 93.4 | 6.4 | 36.51
14 | 94883 | 310+00 rt 10 | 99.9 | 6.5 | 35.89
15 | 102062 | 310+00 rt 10 | 105.4 | 5.5 | 43.27
16 | 109203 | 310+00 rt 10 | 114.5 | 9.1 | 24.62
17 | 114011 | 310+00 rt 10 | 120.2 | 5.7 | 41.57
18 | 118320 | 310+00 rt 10 | 126.8 | 6.6 | 35.28
19 | 124643 | 310+00 rt 10 | 133.9 | 7.1 | 32.51
20 | 130269 | 310+00 rt 10 | 139.8 | 5.9 | 40
21 | 136798 | 310+00 rt 10 | 144.9 | 5.1 | 47.09
22 | 141306 | 310+00 rt 10 | 151.8 | 6.9 | 33.56
23 | 146759 | 310+00 rt 10 | 158.1 | 6.3 | 37.16
24 | 152573 | 310+00 rt 10 | 163.8 | 5.7 | 41.57
25 | 163353 | 310+00 rt 10 | 171.5 | 7.7 | 29.68
26 | 175343 | 310+00 rt 10 | 176 | 4.5 | 54.17
27 | 179952 | 310+00 rt 10 | 181 | 5 | 48.14
28 | 185976 | 310+00 rt 10 | 187.2 | 6.2 | 37.84
29 | 190783 | 310+00 rt 10 | 193.5 | 6.3 | 37.16
30 | 196912 | 310+00 rt 10 | 199.8 | 6.3 | 37.16
31 | 203583 | 310+00 rt 10 | 205.6 | 5.8 | 40.77
32 | 209612 | 310+00 rt 10 | 212.9 | 7.3 | 31.51