## 350+00, 4LT
Blow Count | Time (ms) | Name | Depth (mm) | Delta (mm) | CBR (%)
1 | 26167 | 350+00 lt 4 | 4 | 4 | 61.81
2 | 31689 | 350+00 lt 4 | 13.6 | 9.6 | 23.19
3 | 35485 | 350+00 lt 4 | 20 | 6.4 | 36.51
4 | 39278 | 350+00 lt 4 | 26.7 | 6.7 | 34.69
5 | 43681 | 350+00 lt 4 | 33.2 | 6.5 | 35.89
6 | 48552 | 350+00 lt 4 | 41.3 | 8.1 | 28.05
7 | 53160 | 350+00 lt 4 | 47.9 | 6.6 | 35.28
8 | 58477 | 350+00 lt 4 | 54.1 | 6.2 | 37.84
9 | 62472 | 350+00 lt 4 | 61.7 | 7.6 | 30.12
10 | 70931 | 350+00 lt 4 | 67.3 | 5.6 | 42.4
11 | 76146 | 350+00 lt 4 | 74.8 | 7.5 | 30.57
12 | 80247 | 350+00 lt 4 | 79.1 | 4.3 | 57
13 | 83536 | 350+00 lt 4 | 87.4 | 8.3 | 27.29
14 | 87940 | 350+00 lt 4 | 92.4 | 5 | 48.14
15 | 92838 | 350+00 lt 4 | 99.1 | 6.7 | 34.69
16 | 98556 | 350+00 lt 4 | 107.2 | 8.1 | 28.05
17 | 103666 | 350+00 lt 4 | 113.7 | 6.5 | 35.89
18 | 107162 | 350+00 lt 4 | 119.5 | 5.8 | 40.77
19 | 110350 | 350+00 lt 4 | 125 | 5.5 | 43.27
20 | 119912 | 350+00 lt 4 | 130.3 | 5.3 | 45.1
21 | 132816 | 350+00 lt 4 | 134.5 | 4.2 | 58.53
22 | 135909 | 350+00 lt 4 | 138.9 | 4.4 | 55.55
23 | 141833 | 350+00 lt 4 | 144.3 | 5.4 | 44.17
24 | 146734 | 350+00 lt 4 | 149.7 | 5.4 | 44.17
25 | 152541 | 350+00 lt 4 | 156.3 | 6.6 | 35.28
26 | 158768 | 350+00 lt 4 | 161.8 | 5.5 | 43.27
27 | 164585 | 350+00 lt 4 | 166.9 | 5.1 | 47.09
28 | 169698 | 350+00 lt 4 | 174.2 | 7.3 | 31.51
29 | 174705 | 350+00 lt 4 | 179.7 | 5.5 | 43.27
30 | 178501 | 350+00 lt 4 | 184.8 | 5.1 | 47.09
31 | 184734 | 350+00 lt 4 | 190.5 | 5.7 | 41.57
32 | 190667 | 350+00 lt 4 | 194.5 | 4 | 61.81
33 | 193955 | 350+00 lt 4 | 198.9 | 4.4 | 55.55
34 | 199269 | 350+00 lt 4 | 203.1 | 4.2 | 58.53
35 | 208966 | 350+00 lt 4 | 213.1 | 10 | 22.15

## 350+00, 10LT
Blow Count | Time (ms) | Name | Depth (mm) | Delta (mm) | CBR (%)
1 | 16110 | 350+00 lt 10 | 6.7 | 6.7 | 34.69
2 | 20520 | 350+00 lt 10 | 12.6 | 5.9 | 40
3 | 25428 | 350+00 lt 10 | 19.3 | 6.7 | 34.69
4 | 31957 | 350+00 lt 10 | 24.9 | 5.6 | 42.4
5 | 36979 | 350+00 lt 10 | 30.1 | 5.2 | 46.07
6 | 42704 | 350+00 lt 10 | 35.6 | 5.5 | 43.27
7 | 45691 | 350+00 lt 10 | 40.6 | 5 | 48.14
8 | 48881 | 350+00 lt 10 | 46.6 | 6 | 39.25
9 | 64650 | 350+00 lt 10 | 52.2 | 5.6 | 42.4
10 | 67643 | 350+00 lt 10 | 59.4 | 7.2 | 32
11 | 72851 | 350+00 lt 10 | 67 | 7.6 | 30.12
12 | 85849 | 350+00 lt 10 | 75.2 | 8.2 | 27.66
13 | 89748 | 350+00 lt 10 | 81.3 | 6.1 | 38.53
14 | 93645 | 350+00 lt 10 | 87.8 | 6.5 | 35.89
15 | 98958 | 350+00 lt 10 | 94 | 6.2 | 37.84
16 | 107611 | 350+00 lt 10 | 98.2 | 4.2 | 58.52
17 | 114548 | 350+00 lt 10 | 106.6 | 8.4 | 26.93
18 | 119253 | 350+00 lt 10 | 112.6 | 6 | 39.25
19 | 128614 | 350+00 lt 10 | 118.9 | 6.3 | 37.16
20 | 133117 | 350+00 lt 10 | 125.3 | 6.4 | 36.51
21 | 137618 | 350+00 lt 10 | 132.6 | 7.3 | 31.51
22 | 146073 | 350+00 lt 10 | 138 | 5.4 | 44.17
23 | 152398 | 350+00 lt 10 | 143.3 | 5.3 | 45.1
24 | 160850 | 350+00 lt 10 | 148.6 | 5.3 | 45.1
25 | 167276 | 350+00 lt 10 | 154.8 | 6.2 | 37.84
26 | 173596 | 350+00 lt 10 | 161.1 | 6.3 | 37.16
27 | 181542 | 350+00 lt 10 | 165.7 | 4.6 | 52.86
28 | 187261 | 350+00 lt 10 | 172.5 | 6.8 | 34.12
29 | 194697 | 350+00 lt 10 | 179.6 | 7.1 | 32.51
30 | 203053 | 350+00 lt 10 | 185.8 | 6.2 | 37.84
31 | 207764 | 350+00 lt 10 | 191.9 | 6.1 | 38.53
32 | 215206 | 350+00 lt 10 | 197.5 | 5.6 | 42.4
33 | 221027 | 350+00 lt 10 | 205.6 | 8.1 | 28.05
34 | 227445 | 350+00 lt 10 | 212.6 | 7 | 33.03

## 350+00, 4RT
Blow Count | Time (ms) | Name | Depth (mm) | Delta (mm) | CBR (%)
1 | 13571 | 350+00 rt 4 | 4.9 | 4.9 | 49.24
2 | 18477 | 350+00 rt 4 | 12.5 | 7.6 | 30.12
3 | 24808 | 350+00 rt 4 | 19.1 | 6.6 | 35.28
4 | 32850 | 350+00 rt 4 | 27.9 | 8.8 | 25.56
5 | 40791 | 350+00 rt 4 | 33.7 | 5.8 | 40.77
6 | 46203 | 350+00 rt 4 | 39.8 | 6.1 | 38.53
7 | 53333 | 350+00 rt 4 | 43.8 | 4 | 61.81
8 | 57031 | 350+00 rt 4 | 49.6 | 5.8 | 40.77
9 | 61729 | 350+00 rt 4 | 56.1 | 6.5 | 35.89
10 | 67147 | 350+00 rt 4 | 61.5 | 5.4 | 44.17
11 | 75194 | 350+00 rt 4 | 69.5 | 8 | 28.44
12 | 84760 | 350+00 rt 4 | 74.6 | 5.1 | 47.09
13 | 95137 | 350+00 rt 4 | 79.2 | 4.6 | 52.86
14 | 102171 | 350+00 rt 4 | 84.4 | 5.2 | 46.07
15 | 107785 | 350+00 rt 4 | 92.8 | 8.4 | 26.93
16 | 111784 | 350+00 rt 4 | 98.3 | 5.5 | 43.27
17 | 117410 | 350+00 rt 4 | 104.7 | 6.4 | 36.51
18 | 122638 | 350+00 rt 4 | 110.1 | 5.4 | 44.17
19 | 135137 | 350+00 rt 4 | 117.2 | 7.1 | 32.51
20 | 149152 | 350+00 rt 4 | 121.7 | 4.5 | 54.17
21 | 155891 | 350+00 rt 4 | 126.3 | 4.6 | 52.86
22 | 159224 | 350+00 rt 4 | 131.5 | 5.2 | 46.07
23 | 165449 | 350+00 rt 4 | 138.5 | 7 | 33.03
24 | 173700 | 350+00 rt 4 | 146.3 | 7.8 | 29.26
25 | 178819 | 350+00 rt 4 | 151.3 | 5 | 48.14
26 | 186058 | 350+00 rt 4 | 157.1 | 5.8 | 40.77
27 | 191878 | 350+00 rt 4 | 162.3 | 5.2 | 46.07
28 | 198003 | 350+00 rt 4 | 168.5 | 6.2 | 37.84
29 | 204028 | 350+00 rt 4 | 172.6 | 4.1 | 60.13
30 | 222000 | 350+00 rt 4 | 179.4 | 6.8 | 34.12
31 | 233998 | 350+00 rt 4 | 184.7 | 5.3 | 45.1
32 | 249631 | 350+00 rt 4 | 188.8 | 4.1 | 60.13
33 | 257120 | 350+00 rt 4 | 193.1 | 4.3 | 57
34 | 265590 | 350+00 rt 4 | 198.3 | 5.2 | 46.07
35 | 276180 | 350+00 rt 4 | 204 | 5.7 | 41.57
36 | 289581 | 350+00 rt 4 | 208.2 | 4.2 | 58.53
37 | 302182 | 350+00 rt 4 | 213.9 | 5.7 | 41.57

## 350+00, 10RT
Blow Count | Time (ms) | Name | Depth (mm) | Delta (mm) | CBR (%)
1 | 17556 | 350+00 rt 10 l | 7.9 | 7.9 | 28.84
2 | 24685 | 350+00 rt 10 l | 17 | 9.1 | 24.62
3 | 28075 | 350+00 rt 10 l | 23.8 | 6.8 | 34.12
4 | 32783 | 350+00 rt 10 l | 30.4 | 6.6 | 35.28
5 | 57664 | 350+00 rt 10 l | 45.1 | 14.7 | 14.39
6 | 72496 | 350+00 rt 10 l | 55.7 | 10.6 | 20.75
7 | 85620 | 350+00 rt 10 l | 61.7 | 6 | 39.25
8 | 92962 | 350+00 rt 10 l | 69.3 | 7.6 | 30.12
9 | 102145 | 350+00 rt 10 l | 75.6 | 6.3 | 37.16
10 | 107262 | 350+00 rt 10 l | 81.3 | 5.7 | 41.57
11 | 119476 | 350+00 rt 10 l | 86.7 | 5.4 | 44.17
12 | 134505 | 350+00 rt 10 l | 93.4 | 6.7 | 34.69
13 | 142654 | 350+00 rt 10 l | 102.5 | 9.1 | 24.62
14 | 153858 | 350+00 rt 10 l | 109.2 | 6.7 | 34.69
15 | 158162 | 350+00 rt 10 l | 114.3 | 5.1 | 47.09
16 | 162771 | 350+00 rt 10 l | 119.8 | 5.5 | 43.27
17 | 166368 | 350+00 rt 10 l | 125.8 | 6 | 39.25
18 | 171483 | 350+00 rt 10 l | 131.6 | 5.8 | 40.77
19 | 174670 | 350+00 rt 10 l | 136.8 | 5.2 | 46.07
20 | 180083 | 350+00 rt 10 l | 144.7 | 7.9 | 28.84
21 | 187118 | 350+00 rt 10 l | 150.8 | 6.1 | 38.53
22 | 191725 | 350+00 rt 10 l | 155.9 | 5.1 | 47.09
23 | 197140 | 350+00 rt 10 l | 163.9 | 8 | 28.44
24 | 201530 | 350+00 rt 10 l | 172.2 | 8.3 | 27.29
25 | 207159 | 350+00 rt 10 l | 178.8 | 6.6 | 35.28
26 | 216642 | 350+00 rt 10 l | 184.9 | 6.1 | 38.53
27 | 220963 | 350+00 rt 10 l | 190.8 | 5.9 | 40
28 | 225069 | 350+00 rt 10 l | 195.5 | 4.7 | 51.6
29 | 229470 | 350+00 rt 10 l | 202.1 | 6.6 | 35.28
30 | 240475 | 350+00 rt 10 l | 207.2 | 5.1 | 47.09
31 | 244872 | 350+00 rt 10 l | 212.9 | 5.7 | 41.57