## 360+00, 4LT
Blow Count | Time (ms) | Name | Depth (mm) | Delta (mm) | CBR (%)
1 | 19545 | 360+00lt 4 | 5.2 | 5.2 | 46.07
2 | 26475 | 360+00lt 4 | 15.1 | 9.9 | 22.4
3 | 37353 | 360+00lt 4 | 22.4 | 7.3 | 31.51
4 | 40039 | 360+00lt 4 | 28.1 | 5.7 | 41.57
5 | 86142 | 360+00lt 4 | 47.9 | 19.8 | 10.31
6 | 157188 | 360+00lt 4 | 63.5 | 15.6 | 13.46
7 | 171304 | 360+00lt 4 | 68.1 | 4.6 | 52.86
8 | 177023 | 360+00lt 4 | 74.9 | 6.8 | 34.12
9 | 195884 | 360+00lt 4 | 81.1 | 6.2 | 37.84
10 | 205950 | 360+00lt 4 | 85.6 | 4.5 | 54.17
11 | 209038 | 360+00lt 4 | 92.1 | 6.5 | 35.89
12 | 230236 | 360+00lt 4 | 97.1 | 5 | 48.14
13 | 243844 | 360+00lt 4 | 102.9 | 5.8 | 40.77
14 | 254118 | 360+00lt 4 | 108.1 | 5.2 | 46.07
15 | 260540 | 360+00lt 4 | 114.7 | 6.6 | 35.28
16 | 267769 | 360+00lt 4 | 120.4 | 5.7 | 41.57
17 | 273997 | 360+00lt 4 | 126.3 | 5.9 | 40
18 | 276382 | 360+00lt 4 | 131.6 | 5.3 | 45.1
19 | 285333 | 360+00lt 4 | 136.1 | 4.5 | 54.17
20 | 287815 | 360+00lt 4 | 143.4 | 7.3 | 31.51
21 | 296962 | 360+00lt 4 | 151.6 | 8.2 | 27.66
22 | 304907 | 360+00lt 4 | 155.6 | 4 | 61.81
23 | 314670 | 360+00lt 4 | 162.3 | 6.7 | 34.69
24 | 321196 | 360+00lt 4 | 171.1 | 8.8 | 25.56
25 | 327725 | 360+00lt 4 | 178.3 | 7.2 | 32
26 | 334358 | 360+00lt 4 | 184.7 | 6.4 | 36.51
27 | 343521 | 360+00lt 4 | 194 | 9.3 | 24.03
28 | 352279 | 360+00lt 4 | 201.4 | 7.4 | 31.03
29 | 358005 | 360+00lt 4 | 209 | 7.6 | 30.12
30 | 362207 | 360+00lt 4 | 213.9 | 4.9 | 49.25

## 360+00, 10LT
Blow Count | Time (ms) | Name | Depth (mm) | Delta (mm) | CBR (%)
1 | 18039 | 360+00 lt 10 | 6.1 | 6.1 | 38.53
2 | 21165 | 360+00 lt 10 | 13.4 | 7.3 | 31.51
3 | 24154 | 360+00 lt 10 | 18.6 | 5.2 | 46.07
4 | 27447 | 360+00 lt 10 | 23.5 | 4.9 | 49.25
5 | 30638 | 360+00 lt 10 | 29.7 | 6.2 | 37.84
6 | 33623 | 360+00 lt 10 | 34.6 | 4.9 | 49.24
7 | 37512 | 360+00 lt 10 | 41.8 | 7.2 | 32
8 | 41406 | 360+00 lt 10 | 49.2 | 7.4 | 31.03
9 | 46819 | 360+00 lt 10 | 55.6 | 6.4 | 36.51
10 | 50815 | 360+00 lt 10 | 61 | 5.4 | 44.17
11 | 57246 | 360+00 lt 10 | 68.4 | 7.4 | 31.03
12 | 62154 | 360+00 lt 10 | 73.1 | 4.7 | 51.6
13 | 64941 | 360+00 lt 10 | 78.2 | 5.1 | 47.09
14 | 70971 | 360+00 lt 10 | 85.4 | 7.2 | 32
15 | 77804 | 360+00 lt 10 | 92.9 | 7.5 | 30.57
16 | 83118 | 360+00 lt 10 | 99.7 | 6.8 | 34.12
17 | 89744 | 360+00 lt 10 | 105.1 | 5.4 | 44.17
18 | 93844 | 360+00 lt 10 | 116.4 | 11.3 | 19.32
19 | 104817 | 360+00 lt 10 | 122.5 | 6.1 | 38.53
20 | 110433 | 360+00 lt 10 | 127.8 | 5.3 | 45.1
21 | 118825 | 360+00 lt 10 | 133 | 5.2 | 46.07
22 | 126867 | 360+00 lt 10 | 137.7 | 4.7 | 51.6
23 | 137755 | 360+00 lt 10 | 143.2 | 5.5 | 43.27
24 | 145195 | 360+00 lt 10 | 149.2 | 6 | 39.25
25 | 163581 | 360+00 lt 10 | 155.7 | 6.5 | 35.89
26 | 171770 | 360+00 lt 10 | 161.4 | 5.7 | 41.57
27 | 177198 | 360+00 lt 10 | 168 | 6.6 | 35.28
28 | 184039 | 360+00 lt 10 | 176.6 | 8.6 | 26.23
29 | 187127 | 360+00 lt 10 | 182.6 | 6 | 39.25
30 | 191531 | 360+00 lt 10 | 188.6 | 6 | 39.25
31 | 195325 | 360+00 lt 10 | 194.8 | 6.2 | 37.84
32 | 199628 | 360+00 lt 10 | 200.4 | 5.6 | 42.4
33 | 203130 | 360+00 lt 10 | 205.8 | 5.4 | 44.17
34 | 207555 | 360+00 lt 10 | 212.3 | 6.5 | 35.89

## 360+00, 4RT
Blow Count | Time (ms) | Name | Depth (mm) | Delta (mm) | CBR (%)
1 | 18782 | 360+00 rt 4 | 5.7 | 5.7 | 41.57
2 | 34715 | 360+00 rt 4 | 23.5 | 17.8 | 11.61
3 | 56428 | 360+00 rt 4 | 31.1 | 7.6 | 30.12
4 | 61939 | 360+00 rt 4 | 36.5 | 5.4 | 44.17
5 | 65132 | 360+00 rt 4 | 42.7 | 6.2 | 37.84
6 | 77733 | 360+00 rt 4 | 48.1 | 5.4 | 44.17
7 | 83149 | 360+00 rt 4 | 53.7 | 5.6 | 42.4
8 | 87357 | 360+00 rt 4 | 58.7 | 5 | 48.14
9 | 91049 | 360+00 rt 4 | 64.3 | 5.6 | 42.4
10 | 94138 | 360+00 rt 4 | 70.2 | 5.9 | 40
11 | 100161 | 360+00 rt 4 | 74.8 | 4.6 | 52.86
12 | 103156 | 360+00 rt 4 | 81.3 | 6.5 | 35.89
13 | 107661 | 360+00 rt 4 | 87.1 | 5.8 | 40.77
14 | 111055 | 360+00 rt 4 | 93.3 | 6.2 | 37.84
15 | 115662 | 360+00 rt 4 | 99.7 | 6.4 | 36.51
16 | 120369 | 360+00 rt 4 | 107 | 7.3 | 31.51
17 | 125483 | 360+00 rt 4 | 112.6 | 5.6 | 42.4
18 | 131097 | 360+00 rt 4 | 117.7 | 5.1 | 47.09
19 | 138536 | 360+00 rt 4 | 123.6 | 5.9 | 40
20 | 148402 | 360+00 rt 4 | 127.6 | 4 | 61.81
21 | 158775 | 360+00 rt 4 | 134.8 | 7.2 | 32
22 | 163591 | 360+00 rt 4 | 140.2 | 5.4 | 44.17
23 | 169007 | 360+00 rt 4 | 148.8 | 8.6 | 26.23
24 | 172807 | 360+00 rt 4 | 153.5 | 4.7 | 51.6
25 | 175491 | 360+00 rt 4 | 159.8 | 6.3 | 37.16
26 | 180398 | 360+00 rt 4 | 167.7 | 7.9 | 28.84
27 | 184497 | 360+00 rt 4 | 174.9 | 7.2 | 32
28 | 188500 | 360+00 rt 4 | 181.4 | 6.5 | 35.89
29 | 191792 | 360+00 rt 4 | 187.8 | 6.4 | 36.51
30 | 195288 | 360+00 rt 4 | 194.7 | 6.9 | 33.56
31 | 198681 | 360+00 rt 4 | 202.1 | 7.4 | 31.03
32 | 203694 | 360+00 rt 4 | 210.2 | 8.1 | 28.05
33 | 207792 | 360+00 rt 4 | 216.5 | 6.3 | 37.16

## 360+00, 10RT
Blow Count | Time (ms) | Name | Depth (mm) | Delta (mm) | CBR (%)
1 | 13810 | 360+00 rt 10 | 9.9 | 9.9 | 22.4
2 | 17102 | 360+00 rt 10 | 14.1 | 4.2 | 58.53
3 | 19684 | 360+00 rt 10 | 20.5 | 6.4 | 36.51
4 | 23975 | 360+00 rt 10 | 27.6 | 7.1 | 32.51
5 | 27586 | 360+00 rt 10 | 33 | 5.4 | 44.17
6 | 30976 | 360+00 rt 10 | 37.4 | 4.4 | 55.55
7 | 36085 | 360+00 rt 10 | 42.2 | 4.8 | 50.4
8 | 39478 | 360+00 rt 10 | 47.1 | 4.9 | 49.25
9 | 41958 | 360+00 rt 10 | 51.1 | 4 | 61.81
10 | 45242 | 360+00 rt 10 | 56 | 4.9 | 49.24
11 | 49546 | 360+00 rt 10 | 62.3 | 6.3 | 37.16
12 | 54048 | 360+00 rt 10 | 69.9 | 7.6 | 30.12
13 | 58856 | 360+00 rt 10 | 75.6 | 5.7 | 41.57
14 | 64787 | 360+00 rt 10 | 82.8 | 7.2 | 32
15 | 68285 | 360+00 rt 10 | 89.6 | 6.8 | 34.12
16 | 72387 | 360+00 rt 10 | 94.5 | 4.9 | 49.25
17 | 75785 | 360+00 rt 10 | 98.7 | 4.2 | 58.52
18 | 78470 | 360+00 rt 10 | 104.2 | 5.5 | 43.27
19 | 82772 | 360+00 rt 10 | 111.6 | 7.4 | 31.03
20 | 87574 | 360+00 rt 10 | 118.4 | 6.8 | 34.12
21 | 90966 | 360+00 rt 10 | 124.9 | 6.5 | 35.89
22 | 95476 | 360+00 rt 10 | 132.6 | 7.7 | 29.68
23 | 99117 | 360+00 rt 10 | 137.7 | 5.1 | 47.09
24 | 101706 | 360+00 rt 10 | 142.7 | 5 | 48.14
25 | 105296 | 360+00 rt 10 | 147.3 | 4.6 | 52.86
26 | 108890 | 360+00 rt 10 | 153.2 | 5.9 | 40
27 | 112582 | 360+00 rt 10 | 157.3 | 4.1 | 60.13
28 | 116074 | 360+00 rt 10 | 162.5 | 5.2 | 46.07
29 | 122800 | 360+00 rt 10 | 168.2 | 5.7 | 41.57
30 | 126900 | 360+00 rt 10 | 174.5 | 6.3 | 37.16
31 | 131104 | 360+00 rt 10 | 181.8 | 7.3 | 31.51
32 | 135101 | 360+00 rt 10 | 186.7 | 4.9 | 49.25
33 | 140416 | 360+00 rt 10 | 194.9 | 8.2 | 27.66
34 | 146846 | 360+00 rt 10 | 201.7 | 6.8 | 34.12
35 | 151457 | 360+00 rt 10 | 207.6 | 5.9 | 40
36 | 155462 | 360+00 rt 10 | 214.3 | 6.7 | 34.69