## A10+00, 4LT
Blow Count | Time (ms) | Name | Depth (mm) | Delta (mm) | CBR (%)
1 | 18256 | A10+00 lt 4 | 7.2 | 7.2 | 32
2 | 23365 | A10+00 lt 4 | 16 | 8.8 | 25.56
3 | 28165 | A10+00 lt 4 | 25.3 | 9.3 | 24.03
4 | 32662 | A10+00 lt 4 | 33.1 | 7.8 | 29.26
5 | 36651 | A10+00 lt 4 | 40.6 | 7.5 | 30.57
6 | 40344 | A10+00 lt 4 | 45.8 | 5.2 | 46.07
7 | 44242 | A10+00 lt 4 | 52.2 | 6.4 | 36.51
8 | 48238 | A10+00 lt 4 | 56.9 | 4.7 | 51.6
9 | 52731 | A10+00 lt 4 | 64.1 | 7.2 | 32
10 | 56724 | A10+00 lt 4 | 69.5 | 5.4 | 44.17
11 | 61431 | A10+00 lt 4 | 73.7 | 4.2 | 58.53
12 | 67771 | A10+00 lt 4 | 81.5 | 7.8 | 29.26
13 | 71065 | A10+00 lt 4 | 88.5 | 7 | 33.03
14 | 74864 | A10+00 lt 4 | 97.8 | 9.3 | 24.03
15 | 78679 | A10+00 lt 4 | 103.4 | 5.6 | 42.4
16 | 86424 | A10+00 lt 4 | 114.6 | 11.2 | 19.51
17 | 92854 | A10+00 lt 4 | 127 | 12.4 | 17.41
18 | 109081 | A10+00 lt 4 | 152.2 | 25.2 | 7.87
19 | 273861 | A10+00 lt 4 | 188.6 | 36.4 | 5.21
20 | 313164 | A10+00 lt 4 | 223.5 | 34.9 | 5.46

## A10+00, 10LT
Blow Count | Time (ms) | Name | Depth (mm) | Delta (mm) | CBR (%)
1 | 11452 | A10 +00 lt 10 | 6.5 | 6.5 | 35.89
2 | 17173 | A10 +00 lt 10 | 12.8 | 6.3 | 37.16
3 | 21778 | A10 +00 lt 10 | 18.2 | 5.4 | 44.17
4 | 25481 | A10 +00 lt 10 | 27.9 | 9.7 | 22.92
5 | 29363 | A10 +00 lt 10 | 34.2 | 6.3 | 37.16
6 | 33858 | A10 +00 lt 10 | 41.3 | 7.1 | 32.51
7 | 37956 | A10 +00 lt 10 | 48 | 6.7 | 34.69
8 | 41951 | A10 +00 lt 10 | 54.4 | 6.4 | 36.51
9 | 45136 | A10 +00 lt 10 | 59.4 | 5 | 48.14
10 | 49932 | A10 +00 lt 10 | 65.1 | 5.7 | 41.57
11 | 54627 | A10 +00 lt 10 | 70.3 | 5.2 | 46.07
12 | 58931 | A10 +00 lt 10 | 75.6 | 5.3 | 45.1
13 | 62021 | A10 +00 lt 10 | 82.3 | 6.7 | 34.69
14 | 68339 | A10 +00 lt 10 | 89.6 | 7.3 | 31.51
15 | 73135 | A10 +00 lt 10 | 96.8 | 7.2 | 32
16 | 76014 | A10 +00 lt 10 | 103.6 | 6.8 | 34.12
17 | 80519 | A10 +00 lt 10 | 112.5 | 8.9 | 25.24
18 | 86028 | A10 +00 lt 10 | 122 | 9.5 | 23.46
19 | 91038 | A10 +00 lt 10 | 128.8 | 6.8 | 34.12
20 | 95029 | A10 +00 lt 10 | 134.3 | 5.5 | 43.27
21 | 98723 | A10 +00 lt 10 | 140.6 | 6.3 | 37.16
22 | 101801 | A10 +00 lt 10 | 146.2 | 5.6 | 42.4
23 | 106814 | A10 +00 lt 10 | 151.4 | 5.2 | 46.07
24 | 110298 | A10 +00 lt 10 | 156.7 | 5.3 | 45.1
25 | 115005 | A10 +00 lt 10 | 164.9 | 8.2 | 27.66
26 | 119603 | A10 +00 lt 10 | 171.5 | 6.6 | 35.28
27 | 124404 | A10 +00 lt 10 | 179.2 | 7.7 | 29.68
28 | 127588 | A10 +00 lt 10 | 184.1 | 4.9 | 49.25
29 | 132591 | A10 +00 lt 10 | 190.8 | 6.7 | 34.69
30 | 137801 | A10 +00 lt 10 | 200.8 | 10 | 22.15
31 | 142798 | A10 +00 lt 10 | 205.5 | 4.7 | 51.6
32 | 145473 | A10 +00 lt 10 | 213.2 | 7.7 | 29.68

## A10+00, 4RT
Blow Count | Time (ms) | Name | Depth (mm) | Delta (mm) | CBR (%)
1 | 12468 | A10+00 rt 4 | 8.3 | 8.3 | 27.29
2 | 20823 | A10+00 rt 4 | 14.4 | 6.1 | 38.53
3 | 22891 | A10+00 rt 4 | 21 | 6.6 | 35.28
4 | 26268 | A10+00 rt 4 | 29.2 | 8.2 | 27.66
5 | 30988 | A10+00 rt 4 | 37.1 | 7.9 | 28.84
6 | 34383 | A10+00 rt 4 | 42.8 | 5.7 | 41.57
7 | 40709 | A10+00 rt 4 | 50.5 | 7.7 | 29.68
8 | 44397 | A10+00 rt 4 | 56.9 | 6.4 | 36.51
9 | 47959 | A10+00 rt 4 | 65.6 | 8.7 | 25.89
10 | 51859 | A10+00 rt 4 | 72.1 | 6.5 | 35.89
11 | 55345 | A10+00 rt 4 | 78.6 | 6.5 | 35.89
12 | 59841 | A10+00 rt 4 | 87.2 | 8.6 | 26.23
13 | 63123 | A10+00 rt 4 | 96.3 | 9.1 | 24.62
14 | 66711 | A10+00 rt 4 | 104.1 | 7.8 | 29.26
15 | 71419 | A10+00 rt 4 | 113.8 | 9.7 | 22.92
16 | 74803 | A10+00 rt 4 | 121.6 | 7.8 | 29.26
17 | 78287 | A10+00 rt 4 | 129.3 | 7.7 | 29.68
18 | 82080 | A10+00 rt 4 | 135.6 | 6.3 | 37.16
19 | 85880 | A10+00 rt 4 | 143.8 | 8.2 | 27.66
20 | 89576 | A10+00 rt 4 | 148.9 | 5.1 | 47.09
21 | 92956 | A10+00 rt 4 | 155.2 | 6.3 | 37.16
22 | 97555 | A10+00 rt 4 | 161.1 | 5.9 | 40
23 | 102558 | A10+00 rt 4 | 167.8 | 6.7 | 34.69
24 | 106049 | A10+00 rt 4 | 173.8 | 6 | 39.25
25 | 109435 | A10+00 rt 4 | 180.1 | 6.3 | 37.16
26 | 113028 | A10+00 rt 4 | 187.1 | 7 | 33.03
27 | 118135 | A10+00 rt 4 | 195 | 7.9 | 28.84
28 | 121724 | A10+00 rt 4 | 201.6 | 6.6 | 35.28
29 | 127433 | A10+00 rt 4 | 208.8 | 7.2 | 32
30 | 133950 | A10+00 rt 4 | 213.9 | 5.1 | 47.09

## A10+00, 10RT
Blow Count | Time (ms) | Name | Depth (mm) | Delta (mm) | CBR (%)
1 | 10345 | A10+00 rt 10 | 4.9 | 4.9 | 49.25
2 | 26676 | A10+00 rt 10 | 12.7 | 7.8 | 29.26
3 | 31090 | A10+00 rt 10 | 17.8 | 5.1 | 47.09
4 | 39629 | A10+00 rt 10 | 24.4 | 6.6 | 35.28
5 | 44232 | A10+00 rt 10 | 30.9 | 6.5 | 35.89
6 | 49642 | A10+00 rt 10 | 38.9 | 8 | 28.44
7 | 54247 | A10+00 rt 10 | 43.8 | 4.9 | 49.25
8 | 62290 | A10+00 rt 10 | 49.2 | 5.4 | 44.17
9 | 66400 | A10+00 rt 10 | 53.5 | 4.3 | 57
10 | 72923 | A10+00 rt 10 | 59.1 | 5.6 | 42.4
11 | 78128 | A10+00 rt 10 | 64.3 | 5.2 | 46.07
12 | 82823 | A10+00 rt 10 | 69.7 | 5.4 | 44.17
13 | 88632 | A10+00 rt 10 | 75.8 | 6.1 | 38.53
14 | 93341 | A10+00 rt 10 | 81.3 | 5.5 | 43.27
15 | 100068 | A10+00 rt 10 | 86.9 | 5.6 | 42.4
16 | 105577 | A10+00 rt 10 | 91.9 | 5 | 48.14
17 | 112202 | A10+00 rt 10 | 97.3 | 5.4 | 44.17
18 | 116803 | A10+00 rt 10 | 104 | 6.7 | 34.69
19 | 121301 | A10+00 rt 10 | 108.8 | 4.8 | 50.4
20 | 126820 | A10+00 rt 10 | 114.3 | 5.5 | 43.27
21 | 134355 | A10+00 rt 10 | 119 | 4.7 | 51.6
22 | 138347 | A10+00 rt 10 | 125.6 | 6.6 | 35.28
23 | 142244 | A10+00 rt 10 | 132.3 | 6.7 | 34.69
24 | 147348 | A10+00 rt 10 | 138.4 | 6.1 | 38.53
25 | 152657 | A10+00 rt 10 | 144.4 | 6 | 39.25
26 | 157754 | A10+00 rt 10 | 150.8 | 6.4 | 36.51
27 | 162861 | A10+00 rt 10 | 155.8 | 5 | 48.14
28 | 169903 | A10+00 rt 10 | 161.4 | 5.6 | 42.4
29 | 175224 | A10+00 rt 10 | 166.4 | 5 | 48.14
30 | 182150 | A10+00 rt 10 | 171.6 | 5.2 | 46.07
31 | 192311 | A10+00 rt 10 | 177.7 | 6.1 | 38.53
32 | 203176 | A10+00 rt 10 | 182.8 | 5.1 | 47.09
33 | 207881 | A10+00 rt 10 | 188.1 | 5.3 | 45.1
34 | 214698 | A10+00 rt 10 | 193.7 | 5.6 | 42.4
35 | 226071 | A10+00 rt 10 | 199.5 | 5.8 | 40.77
36 | 230268 | A10+00 rt 10 | 204.1 | 4.6 | 52.86
37 | 236686 | A10+00 rt 10 | 209.9 | 5.8 | 40.77
38 | 242907 | A10+00 rt 10 | 214 | 4.1 | 60.13