## A170+00, 4LT
Blow Count | Time (ms) | Name | Depth (mm) | Delta (mm) | CBR (%)
1 | 13387 | 170lt4 | 7.1 | 7.1 | 32.51
2 | 32169 | 170lt4 | 16.9 | 9.8 | 22.66
3 | 36473 | 170lt4 | 22.1 | 5.2 | 46.07
4 | 41390 | 170lt4 | 29.5 | 7.4 | 31.03
5 | 45900 | 170lt4 | 35 | 5.5 | 43.27
6 | 55455 | 170lt4 | 39.4 | 4.4 | 55.55
7 | 71003 | 170lt4 | 46.9 | 7.5 | 30.57
8 | 75706 | 170lt4 | 56.8 | 9.9 | 22.4
9 | 80510 | 170lt4 | 63.6 | 6.8 | 34.12
10 | 90773 | 170lt4 | 70.7 | 7.1 | 32.51
11 | 94467 | 170lt4 | 77.6 | 6.9 | 33.56
12 | 101294 | 170lt4 | 84.4 | 6.8 | 34.12
13 | 105790 | 170lt4 | 92.7 | 8.3 | 27.29
14 | 114028 | 170lt4 | 99.4 | 6.7 | 34.69
15 | 119443 | 170lt4 | 104.8 | 5.4 | 44.17
16 | 137506 | 170lt4 | 112.2 | 7.4 | 31.03
17 | 142003 | 170lt4 | 117.4 | 5.2 | 46.07
18 | 148933 | 170lt4 | 123 | 5.6 | 42.4
19 | 153137 | 170lt4 | 129.4 | 6.4 | 36.51
20 | 158044 | 170lt4 | 134.6 | 5.2 | 46.07
21 | 165877 | 170lt4 | 141.6 | 7 | 33.03
22 | 171790 | 170lt4 | 149 | 7.4 | 31.03
23 | 179324 | 170lt4 | 154.5 | 5.5 | 43.27
24 | 184431 | 170lt4 | 159.7 | 5.2 | 46.07
25 | 191866 | 170lt4 | 164.7 | 5 | 48.14
26 | 201029 | 170lt4 | 170.3 | 5.6 | 42.4
27 | 206338 | 170lt4 | 177.7 | 7.4 | 31.03
28 | 212763 | 170lt4 | 183.3 | 5.6 | 42.4
29 | 218577 | 170lt4 | 189.5 | 6.2 | 37.84
30 | 224592 | 170lt4 | 195.6 | 6.1 | 38.53
31 | 229795 | 170lt4 | 201.3 | 5.7 | 41.57
32 | 236525 | 170lt4 | 208.2 | 6.9 | 33.56
33 | 242244 | 170lt4 | 212.7 | 4.5 | 54.17

## A170+00, 10LT
Blow Count | Time (ms) | Name | Depth (mm) | Delta (mm) | CBR (%)
1 | 15417 | 170lt10 | 12.1 | 12.1 | 17.89
2 | 19818 | 170lt10 | 18.3 | 6.2 | 37.84
3 | 26743 | 170lt10 | 27.2 | 8.9 | 25.24
4 | 34690 | 170lt10 | 38.3 | 11.1 | 19.71
5 | 48116 | 170lt10 | 53.9 | 15.6 | 13.46
6 | 56263 | 170lt10 | 62.2 | 8.3 | 27.29
7 | 60587 | 170lt10 | 67.6 | 5.4 | 44.17
8 | 69742 | 170lt10 | 75.9 | 8.3 | 27.29
9 | 74750 | 170lt10 | 81.7 | 5.8 | 40.77
10 | 78346 | 170lt10 | 86.7 | 5 | 48.14
11 | 88915 | 170lt10 | 92.2 | 5.5 | 43.27
12 | 98879 | 170lt10 | 100.1 | 7.9 | 28.84
13 | 129189 | 170lt10 | 104.6 | 4.5 | 54.17
14 | 142689 | 170lt10 | 110.7 | 6.1 | 38.53
15 | 171920 | 170lt10 | 117.5 | 6.8 | 34.12
16 | 181923 | 170lt10 | 121.5 | 4 | 61.81
17 | 189775 | 170lt10 | 127.9 | 6.4 | 36.51
18 | 199935 | 170lt10 | 132 | 4.1 | 60.13
19 | 207881 | 170lt10 | 138.7 | 6.7 | 34.69
20 | 222719 | 170lt10 | 143.4 | 4.7 | 51.6
21 | 234399 | 170lt10 | 150.6 | 7.2 | 32
22 | 249018 | 170lt10 | 155 | 4.4 | 55.55
23 | 256349 | 170lt10 | 160.5 | 5.5 | 43.27
24 | 275333 | 170lt10 | 165.5 | 5 | 48.14
25 | 284809 | 170lt10 | 172.1 | 6.6 | 35.28
26 | 297314 | 170lt10 | 180.1 | 8 | 28.44
27 | 310819 | 170lt10 | 185.5 | 5.4 | 44.17
28 | 327072 | 170lt10 | 190.4 | 4.9 | 49.25
29 | 330960 | 170lt10 | 197 | 6.6 | 35.28
30 | 341536 | 170lt10 | 201.8 | 4.8 | 50.4
31 | 351089 | 170lt10 | 205.9 | 4.1 | 60.13
32 | 361759 | 170lt10 | 210.7 | 4.8 | 50.4

## A170+00, 4RT
Blow Count | Time (ms) | Name | Depth (mm) | Delta (mm) | CBR (%)
1 | 27088 | 170rt4 | 11.6 | 11.6 | 18.76
2 | 32194 | 170rt4 | 19.4 | 7.8 | 29.26
3 | 39222 | 170rt4 | 26.6 | 7.2 | 32
4 | 46052 | 170rt4 | 36 | 9.4 | 23.74
5 | 52989 | 170rt4 | 40.3 | 4.3 | 57
6 | 68929 | 170rt4 | 44.3 | 4 | 61.81
7 | 81133 | 170rt4 | 52.9 | 8.6 | 26.23
8 | 99999 | 170rt4 | 75.6 | 22.7 | 8.84
9 | 300480 | 170rt4 | 223.3 | 147.7 | 1.09

## A170+00, 10RT
Blow Count | Time (ms) | Name | Depth (mm) | Delta (mm) | CBR (%)
1 | 14485 | 170rt10 | 4.5 | 4.5 | 54.17
2 | 17266 | 170rt10 | 12.5 | 8 | 28.44
3 | 23992 | 170rt10 | 21.3 | 8.8 | 25.56
4 | 28185 | 170rt10 | 28.8 | 7.5 | 30.57
5 | 34906 | 170rt10 | 35.3 | 6.5 | 35.89
6 | 38603 | 170rt10 | 40.5 | 5.2 | 46.07
7 | 45130 | 170rt10 | 47 | 6.5 | 35.89
8 | 56720 | 170rt10 | 52.7 | 5.7 | 41.57
9 | 59201 | 170rt10 | 58.4 | 5.7 | 41.57
10 | 62579 | 170rt10 | 65.9 | 7.5 | 30.57
11 | 70214 | 170rt10 | 70.8 | 4.9 | 49.25
12 | 72694 | 170rt10 | 76.4 | 5.6 | 42.4
13 | 78701 | 170rt10 | 82.4 | 6 | 39.25
14 | 84114 | 170rt10 | 87.5 | 5.1 | 47.09
15 | 87810 | 170rt10 | 95.1 | 7.6 | 30.12
16 | 97969 | 170rt10 | 100.1 | 5 | 48.14
17 | 114206 | 170rt10 | 105.8 | 5.7 | 41.57
18 | 117894 | 170rt10 | 111.8 | 6 | 39.25
19 | 123198 | 170rt10 | 118.6 | 6.8 | 34.12
20 | 127692 | 170rt10 | 124.2 | 5.6 | 42.4
21 | 134110 | 170rt10 | 131 | 6.8 | 34.12
22 | 139421 | 170rt10 | 139 | 8 | 28.44
23 | 148373 | 170rt10 | 144.3 | 5.3 | 45.1
24 | 159860 | 170rt10 | 152.4 | 8.1 | 28.05
25 | 166681 | 170rt10 | 157.8 | 5.4 | 44.17
26 | 170673 | 170rt10 | 163.6 | 5.8 | 40.77
27 | 216250 | 170rt10 | 177.4 | 13.8 | 15.44
28 | 227119 | 170rt10 | 183.7 | 6.3 | 37.16
29 | 231923 | 170rt10 | 188.8 | 5.1 | 47.09
30 | 238551 | 170rt10 | 193.7 | 4.9 | 49.25
31 | 271983 | 170rt10 | 200 | 6.3 | 37.16
32 | 278301 | 170rt10 | 205.5 | 5.5 | 43.27
33 | 293928 | 170rt10 | 213.2 | 7.7 | 29.68