## A180+00, 4LT
Blow Count | Time (ms) | Name | Depth (mm) | Delta (mm) | CBR (%)
1 | 22079 | 180 lt 4 | 6.2 | 6.2 | 37.84
2 | 26280 | 180 lt 4 | 13 | 6.8 | 34.12
3 | 31193 | 180 lt 4 | 20.6 | 7.6 | 30.12
4 | 38231 | 180 lt 4 | 27 | 6.4 | 36.51
5 | 43143 | 180 lt 4 | 33.2 | 6.2 | 37.84
6 | 57978 | 180 lt 4 | 38.9 | 5.7 | 41.57
7 | 65826 | 180 lt 4 | 44.4 | 5.5 | 43.27
8 | 75691 | 180 lt 4 | 50.2 | 5.8 | 40.77
9 | 82116 | 180 lt 4 | 56.6 | 6.4 | 36.51
10 | 103423 | 180 lt 4 | 65.3 | 8.7 | 25.89
11 | 108329 | 180 lt 4 | 71.1 | 5.8 | 40.77
12 | 112508 | 180 lt 4 | 78.6 | 7.5 | 30.57
13 | 118830 | 180 lt 4 | 84.5 | 5.9 | 40
14 | 133351 | 180 lt 4 | 91.3 | 6.8 | 34.12
15 | 139075 | 180 lt 4 | 98.3 | 7 | 33.03
16 | 146416 | 180 lt 4 | 103.4 | 5.1 | 47.09
17 | 151421 | 180 lt 4 | 110.3 | 6.9 | 33.56
18 | 161688 | 180 lt 4 | 117.1 | 6.8 | 34.12
19 | 174585 | 180 lt 4 | 122.8 | 5.7 | 41.57
20 | 186373 | 180 lt 4 | 129.1 | 6.3 | 37.16
21 | 191684 | 180 lt 4 | 137.2 | 8.1 | 28.05
22 | 196988 | 180 lt 4 | 143.3 | 6.1 | 38.53
23 | 202698 | 180 lt 4 | 149 | 5.7 | 41.57
24 | 205877 | 180 lt 4 | 155 | 6 | 39.25
25 | 210585 | 180 lt 4 | 160.9 | 5.9 | 40
26 | 227438 | 180 lt 4 | 167.1 | 6.2 | 37.84
27 | 232641 | 180 lt 4 | 171.4 | 4.3 | 57
28 | 246244 | 180 lt 4 | 177.9 | 6.5 | 35.89
29 | 253383 | 180 lt 4 | 214.4 | 36.5 | 5.2

## A180+00, 10LT
Blow Count | Time (ms) | Name | Depth (mm) | Delta (mm) | CBR (%)
1 | 18226 | 180 lt 10 | 10.6 | 10.6 | 20.75
2 | 27079 | 180 lt 10 | 18.9 | 8.3 | 27.29
3 | 34402 | 180 lt 10 | 24 | 5.1 | 47.09
4 | 42335 | 180 lt 10 | 33.5 | 9.5 | 23.46
5 | 48047 | 180 lt 10 | 40 | 6.5 | 35.89
6 | 50524 | 180 lt 10 | 46.4 | 6.4 | 36.51
7 | 57444 | 180 lt 10 | 52.7 | 6.3 | 37.16
8 | 61334 | 180 lt 10 | 58.8 | 6.1 | 38.53
9 | 73924 | 180 lt 10 | 63.2 | 4.4 | 55.55
10 | 81962 | 180 lt 10 | 70 | 6.8 | 34.12
11 | 87070 | 180 lt 10 | 76.5 | 6.5 | 35.89
12 | 94702 | 180 lt 10 | 82.6 | 6.1 | 38.53
13 | 100011 | 180 lt 10 | 89.1 | 6.5 | 35.89
14 | 104613 | 180 lt 10 | 96.9 | 7.8 | 29.26
15 | 126612 | 180 lt 10 | 103 | 6.1 | 38.53
16 | 131818 | 180 lt 10 | 108.6 | 5.6 | 42.4
17 | 136110 | 180 lt 10 | 117.9 | 9.3 | 24.03
18 | 142029 | 180 lt 10 | 123.3 | 5.4 | 44.17
19 | 155532 | 180 lt 10 | 130 | 6.7 | 34.69
20 | 160837 | 180 lt 10 | 138.8 | 8.8 | 25.56
21 | 172214 | 180 lt 10 | 148 | 9.2 | 24.32
22 | 177823 | 180 lt 10 | 157.2 | 9.2 | 24.32
23 | 183138 | 180 lt 10 | 165.3 | 8.1 | 28.05
24 | 200692 | 180 lt 10 | 171.3 | 6 | 39.25
25 | 205290 | 180 lt 10 | 177.1 | 5.8 | 40.77
26 | 208171 | 180 lt 10 | 183.2 | 6.1 | 38.53
27 | 211964 | 180 lt 10 | 190 | 6.8 | 34.12
28 | 220913 | 180 lt 10 | 198.8 | 8.8 | 25.56
29 | 224300 | 180 lt 10 | 203.3 | 4.5 | 54.17
30 | 227586 | 180 lt 10 | 209 | 5.7 | 41.57
31 | 232083 | 180 lt 10 | 213.3 | 4.3 | 57

## A180+00, 4RT
Blow Count | Time (ms) | Name | Depth (mm) | Delta (mm) | CBR (%)
1 | 62864 | 180 rt 4 | 7.9 | 7.9 | 28.84
2 | 75154 | 180 rt 4 | 14.4 | 6.5 | 35.89
3 | 80871 | 180 rt 4 | 18.4 | 4 | 61.81
4 | 141019 | 180 rt 4 | 23.1 | 4.7 | 51.6
5 | 153921 | 180 rt 4 | 30 | 6.9 | 33.56
6 | 158526 | 180 rt 4 | 37.4 | 7.4 | 31.03
7 | 171929 | 180 rt 4 | 43.9 | 6.5 | 35.89
8 | 178558 | 180 rt 4 | 49.8 | 5.9 | 40
9 | 184169 | 180 rt 4 | 56.5 | 6.7 | 34.69
10 | 193130 | 180 rt 4 | 60.9 | 4.4 | 55.55
11 | 210691 | 180 rt 4 | 65.3 | 4.4 | 55.55
12 | 215393 | 180 rt 4 | 69.8 | 4.5 | 54.17
13 | 223334 | 180 rt 4 | 75.4 | 5.6 | 42.4
14 | 230155 | 180 rt 4 | 80.1 | 4.7 | 51.6
15 | 257839 | 180 rt 4 | 84.9 | 4.8 | 50.4
16 | 262643 | 180 rt 4 | 89 | 4.1 | 60.13
17 | 275954 | 180 rt 4 | 94.3 | 5.3 | 45.1
18 | 281057 | 180 rt 4 | 100.6 | 6.3 | 37.16
19 | 291121 | 180 rt 4 | 105.5 | 4.9 | 49.25
20 | 297134 | 180 rt 4 | 112 | 6.5 | 35.89
21 | 320560 | 180 rt 4 | 119.2 | 7.2 | 32
22 | 332133 | 180 rt 4 | 126.4 | 7.2 | 32
23 | 336428 | 180 rt 4 | 131.1 | 4.7 | 51.6
24 | 341627 | 180 rt 4 | 136.1 | 5 | 48.14
25 | 359388 | 180 rt 4 | 140.5 | 4.4 | 55.55
26 | 365107 | 180 rt 4 | 148 | 7.5 | 30.57
27 | 382758 | 180 rt 4 | 154.7 | 6.7 | 34.69
28 | 389582 | 180 rt 4 | 160.5 | 5.8 | 40.77
29 | 393676 | 180 rt 4 | 167.3 | 6.8 | 34.12
30 | 398081 | 180 rt 4 | 172.3 | 5 | 48.14
31 | 435246 | 180 rt 4 | 178.5 | 6.2 | 37.84
32 | 443492 | 180 rt 4 | 184.7 | 6.2 | 37.84
33 | 466209 | 180 rt 4 | 190.4 | 5.7 | 41.57
34 | 471013 | 180 rt 4 | 205.7 | 15.3 | 13.76
35 | 473286 | 180 rt 4 | 211 | 5.3 | 45.1
36 | 506315 | 180 rt 4 | 216.8 | 5.8 | 40.77
37 | 511231 | 180 rt 4 | 223.5 | 6.7 | 34.69
38 | 516342 | 180 rt 4 | 229.7 | 6.2 | 37.84

## A180+00, 10RT
Blow Count | Time (ms) | Name | Depth (mm) | Delta (mm) | CBR (%)
1 | 24613 | 180 rt 10 | 4.4 | 4.4 | 55.55
2 | 28619 | 180 rt 10 | 16.7 | 12.3 | 17.57
3 | 33623 | 180 rt 10 | 23.8 | 7.1 | 32.51
4 | 37015 | 180 rt 10 | 29.9 | 6.1 | 38.53
5 | 62257 | 180 rt 10 | 35.9 | 6 | 39.25
6 | 68485 | 180 rt 10 | 44 | 8.1 | 28.05
7 | 73898 | 180 rt 10 | 48.9 | 4.9 | 49.25
8 | 79928 | 180 rt 10 | 56 | 7.1 | 32.51
9 | 85143 | 180 rt 10 | 61 | 5 | 48.14
10 | 118896 | 180 rt 10 | 66.5 | 5.5 | 43.27
11 | 133719 | 180 rt 10 | 104 | 37.5 | 5.04
12 | 143094 | 180 rt 10 | 112 | 8 | 28.44
13 | 182755 | 180 rt 10 | 137 | 25 | 7.94
14 | 233609 | 180 rt 10 | 144 | 7 | 33.03
15 | 236391 | 180 rt 10 | 149.5 | 5.5 | 43.27
16 | 261750 | 180 rt 10 | 166.4 | 16.9 | 12.31
17 | 263821 | 180 rt 10 | 183.6 | 17.2 | 12.07
18 | 287153 | 180 rt 10 | 198.6 | 15 | 14.07
19 | 291956 | 180 rt 10 | 203 | 4.4 | 55.55
20 | 303243 | 180 rt 10 | 212.2 | 9.2 | 24.32
21 | 310677 | 180 rt 10 | 217 | 4.8 | 50.4