## A195+00, 4LT
Blow Count | Time (ms) | Name | Depth (mm) | Delta (mm) | CBR (%)
1 | 10844 | 195 lt 4 zb | 9.1 | 9.1 | 24.62
2 | 15146 | 195 lt 4 zb | 19 | 9.9 | 22.4
3 | 19451 | 195 lt 4 zb | 23.4 | 4.4 | 55.55
4 | 26388 | 195 lt 4 zb | 32.4 | 9 | 24.92
5 | 32014 | 195 lt 4 zb | 38.8 | 6.4 | 36.51
6 | 36922 | 195 lt 4 zb | 45.6 | 6.8 | 34.12
7 | 72700 | 195 lt 4 zb | 55.6 | 10 | 22.15
8 | 82427 | 195 lt 4 zb | 59.7 | 4.1 | 60.13
9 | 91884 | 195 lt 4 zb | 65.3 | 5.6 | 42.4
10 | 102765 | 195 lt 4 zb | 70.3 | 5 | 48.14
11 | 137384 | 195 lt 4 zb | 75.2 | 4.9 | 49.25
12 | 147654 | 195 lt 4 zb | 81.1 | 5.9 | 40
13 | 156299 | 195 lt 4 zb | 85.3 | 4.2 | 58.52
14 | 165047 | 195 lt 4 zb | 94.6 | 9.3 | 24.03
15 | 167118 | 195 lt 4 zb | 118.9 | 24.3 | 8.19
16 | 176875 | 195 lt 4 zb | 124.1 | 5.2 | 46.07
17 | 254985 | 195 lt 4 zb | 129.8 | 5.7 | 41.57
18 | 261302 | 195 lt 4 zb | 135.7 | 5.9 | 40
19 | 267623 | 195 lt 4 zb | 144 | 8.3 | 27.29
20 | 272324 | 195 lt 4 zb | 148.7 | 4.7 | 51.6
21 | 278240 | 195 lt 4 zb | 153.3 | 4.6 | 52.86
22 | 281928 | 195 lt 4 zb | 161.8 | 8.5 | 26.57
23 | 288346 | 195 lt 4 zb | 171.5 | 9.7 | 22.92
24 | 292234 | 195 lt 4 zb | 177.9 | 6.4 | 36.51
25 | 302299 | 195 lt 4 zb | 183 | 5.1 | 47.09
26 | 313978 | 195 lt 4 zb | 194.7 | 11.7 | 18.58
27 | 319889 | 195 lt 4 zb | 214.1 | 19.4 | 10.54
28 | 323988 | 195 lt 4 zb | 219.4 | 5.3 | 45.1
29 | 327481 | 195 lt 4 zb | 226.1 | 6.7 | 34.69

## A195+00, 10LT
Blow Count | Time (ms) | Name | Depth (mm) | Delta (mm) | CBR (%)
1 | 22475 | 195 lt 10 | 13.2 | 13.2 | 16.23
2 | 30712 | 195 lt 10 | 18.5 | 5.3 | 45.1
3 | 36219 | 195 lt 10 | 23.1 | 4.6 | 52.86
4 | 40922 | 195 lt 10 | 30.5 | 7.4 | 31.03
5 | 48967 | 195 lt 10 | 34.6 | 4.1 | 60.13
6 | 60248 | 195 lt 10 | 38.8 | 4.2 | 58.53
7 | 84376 | 195 lt 10 | 46.2 | 7.4 | 31.03
8 | 92719 | 195 lt 10 | 50.6 | 4.4 | 55.55
9 | 101977 | 195 lt 10 | 58 | 7.4 | 31.03
10 | 106171 | 195 lt 10 | 64 | 6 | 39.25
11 | 111881 | 195 lt 10 | 70.1 | 6.1 | 38.53
12 | 123969 | 195 lt 10 | 76.2 | 6.1 | 38.53
13 | 131199 | 195 lt 10 | 81.3 | 5.1 | 47.09
14 | 142877 | 195 lt 10 | 86.4 | 5.1 | 47.09
15 | 148284 | 195 lt 10 | 92.8 | 6.4 | 36.51
16 | 152988 | 195 lt 10 | 97.1 | 4.3 | 57
17 | 169617 | 195 lt 10 | 101.2 | 4.1 | 60.13
18 | 175024 | 195 lt 10 | 106 | 4.8 | 50.4
19 | 241549 | 195 lt 10 | 113 | 7 | 33.03
20 | 245846 | 195 lt 10 | 117.9 | 4.9 | 49.25
21 | 252272 | 195 lt 10 | 123.9 | 6 | 39.25
22 | 257889 | 195 lt 10 | 129.7 | 5.8 | 40.77
23 | 275947 | 195 lt 10 | 134.4 | 4.7 | 51.6
24 | 278526 | 195 lt 10 | 139.3 | 4.9 | 49.24
25 | 282010 | 195 lt 10 | 144.8 | 5.5 | 43.27
26 | 286107 | 195 lt 10 | 150.9 | 6.1 | 38.53
27 | 290304 | 195 lt 10 | 158.2 | 7.3 | 31.51
28 | 293388 | 195 lt 10 | 162.8 | 4.6 | 52.86
29 | 299908 | 195 lt 10 | 166.9 | 4.1 | 60.13
30 | 304813 | 195 lt 10 | 175.6 | 8.7 | 25.89
31 | 308908 | 195 lt 10 | 182.5 | 6.9 | 33.56
32 | 318069 | 195 lt 10 | 186.5 | 4 | 61.81
33 | 323173 | 195 lt 10 | 190.6 | 4.1 | 60.13
34 | 327166 | 195 lt 10 | 197.2 | 6.6 | 35.28
35 | 337538 | 195 lt 10 | 203.7 | 6.5 | 35.89
36 | 341534 | 195 lt 10 | 211.5 | 7.8 | 29.26
37 | 346336 | 195 lt 10 | 219.1 | 7.6 | 30.12
38 | 350431 | 195 lt 10 | 228.6 | 9.5 | 23.46

## A195+00, 4RT
Blow Count | Time (ms) | Name | Depth (mm) | Delta (mm) | CBR (%)
1 | 35352 | 195 rt 4 | 6.3 | 6.3 | 37.16
2 | 39850 | 195 rt 4 | 10.8 | 4.5 | 54.17
3 | 43241 | 195 rt 4 | 17.3 | 6.5 | 35.89
4 | 48550 | 195 rt 4 | 21.8 | 4.5 | 54.17
5 | 52749 | 195 rt 4 | 27.7 | 5.9 | 40
6 | 58161 | 195 rt 4 | 33.7 | 6 | 39.25
7 | 66109 | 195 rt 4 | 41.4 | 7.7 | 29.68
8 | 71013 | 195 rt 4 | 47.3 | 5.9 | 40
9 | 76833 | 195 rt 4 | 53.2 | 5.9 | 40
10 | 82955 | 195 rt 4 | 60.2 | 7 | 33.03
11 | 87963 | 195 rt 4 | 66.2 | 6 | 39.25
12 | 109960 | 195 rt 4 | 73.2 | 7 | 33.03
13 | 115065 | 195 rt 4 | 78.9 | 5.7 | 41.57
14 | 130587 | 195 rt 4 | 84.8 | 5.9 | 40
15 | 135694 | 195 rt 4 | 89.5 | 4.7 | 51.6
16 | 140504 | 195 rt 4 | 94.8 | 5.3 | 45.1
17 | 151991 | 195 rt 4 | 99.1 | 4.3 | 57
18 | 157408 | 195 rt 4 | 105.1 | 6 | 39.25
19 | 163103 | 195 rt 4 | 109.8 | 4.7 | 51.6
20 | 190261 | 195 rt 4 | 114.1 | 4.3 | 57
21 | 198814 | 195 rt 4 | 121 | 6.9 | 33.56
22 | 207162 | 195 rt 4 | 127.1 | 6.1 | 38.53
23 | 213688 | 195 rt 4 | 132.4 | 5.3 | 45.1
24 | 226276 | 195 rt 4 | 136.9 | 4.5 | 54.17
25 | 232187 | 195 rt 4 | 143.6 | 6.7 | 34.69
26 | 237696 | 195 rt 4 | 149.5 | 5.9 | 40
27 | 241993 | 195 rt 4 | 153.6 | 4.1 | 60.13
28 | 250939 | 195 rt 4 | 160.4 | 6.8 | 34.12
29 | 255435 | 195 rt 4 | 168.5 | 8.1 | 28.05
30 | 261358 | 195 rt 4 | 175.3 | 6.8 | 34.12
31 | 265651 | 195 rt 4 | 179.5 | 4.2 | 58.52
32 | 270050 | 195 rt 4 | 187.2 | 7.7 | 29.68
33 | 274248 | 195 rt 4 | 194.1 | 6.9 | 33.56
34 | 278449 | 195 rt 4 | 200.3 | 6.2 | 37.84
35 | 282439 | 195 rt 4 | 206 | 5.7 | 41.57
36 | 286936 | 195 rt 4 | 215.5 | 9.5 | 23.46
37 | 291640 | 195 rt 4 | 222.1 | 6.6 | 35.28

## A195+00, 10RT
Blow Count | Time (ms) | Name | Depth (mm) | Delta (mm) | CBR (%)
1 | 13475 | 195 rt 10 | 7.3 | 7.3 | 31.51
2 | 17977 | 195 rt 10 | 15.4 | 8.1 | 28.05
3 | 23886 | 195 rt 10 | 20.1 | 4.7 | 51.6
4 | 30615 | 195 rt 10 | 27.3 | 7.2 | 32
5 | 34209 | 195 rt 10 | 32.1 | 4.8 | 50.4
6 | 38609 | 195 rt 10 | 38.2 | 6.1 | 38.53
7 | 43009 | 195 rt 10 | 43.7 | 5.5 | 43.27
8 | 47606 | 195 rt 10 | 48.4 | 4.7 | 51.6
9 | 55848 | 195 rt 10 | 54.1 | 5.7 | 41.57
10 | 61362 | 195 rt 10 | 61.2 | 7.1 | 32.51
11 | 65558 | 195 rt 10 | 67.5 | 6.3 | 37.16
12 | 71270 | 195 rt 10 | 73.9 | 6.4 | 36.51
13 | 76681 | 195 rt 10 | 79.6 | 5.7 | 41.57
14 | 81280 | 195 rt 10 | 83.8 | 4.2 | 58.52
15 | 85678 | 195 rt 10 | 88.7 | 4.9 | 49.25
16 | 89878 | 195 rt 10 | 94.2 | 5.5 | 43.27
17 | 99943 | 195 rt 10 | 100.6 | 6.4 | 36.51
18 | 104842 | 195 rt 10 | 106.4 | 5.8 | 40.77
19 | 108234 | 195 rt 10 | 112.7 | 6.3 | 37.16
20 | 113437 | 195 rt 10 | 118.6 | 5.9 | 40
21 | 118641 | 195 rt 10 | 124.8 | 6.2 | 37.84
22 | 124561 | 195 rt 10 | 131.6 | 6.8 | 34.12
23 | 130683 | 195 rt 10 | 138.4 | 6.8 | 34.12
24 | 135989 | 195 rt 10 | 143.3 | 4.9 | 49.25
25 | 155770 | 195 rt 10 | 148.9 | 5.6 | 42.4
26 | 159465 | 195 rt 10 | 155.5 | 6.6 | 35.28
27 | 168217 | 195 rt 10 | 164 | 8.5 | 26.57
28 | 172514 | 195 rt 10 | 170.2 | 6.2 | 37.84
29 | 176510 | 195 rt 10 | 174.9 | 4.7 | 51.6
30 | 182324 | 195 rt 10 | 182.5 | 7.6 | 30.12
31 | 187933 | 195 rt 10 | 188.3 | 5.8 | 40.77
32 | 191721 | 195 rt 10 | 195.7 | 7.4 | 31.03
33 | 195411 | 195 rt 10 | 202.2 | 6.5 | 35.89
34 | 198490 | 195 rt 10 | 207.8 | 5.6 | 42.4
35 | 202599 | 195 rt 10 | 213.8 | 6 | 39.25
36 | 206493 | 195 rt 10 | 222.7 | 8.9 | 25.24