## A20+00, 4LT
Blow Count | Time (ms) | Name | Depth (mm) | Delta (mm) | CBR (%)
1 | 15298 | A20+00 lt 4 | 6.7 | 6.7 | 34.69
2 | 21026 | A20+00 lt 4 | 15.3 | 8.6 | 26.23
3 | 26946 | A20+00 lt 4 | 22 | 6.7 | 34.69
4 | 33374 | A20+00 lt 4 | 28.7 | 6.7 | 34.69
5 | 41625 | A20+00 lt 4 | 33.7 | 5 | 48.14
6 | 46936 | A20+00 lt 4 | 41.4 | 7.7 | 29.68
7 | 61054 | A20+00 lt 4 | 46.9 | 5.5 | 43.27
8 | 77890 | A20+00 lt 4 | 51.9 | 5 | 48.14
9 | 80868 | A20+00 lt 4 | 56.5 | 4.6 | 52.86
10 | 92440 | A20+00 lt 4 | 62 | 5.5 | 43.27
11 | 106152 | A20+00 lt 4 | 67.6 | 5.6 | 42.4
12 | 115503 | A20+00 lt 4 | 72.6 | 5 | 48.14
13 | 120809 | A20+00 lt 4 | 78.5 | 5.9 | 40
14 | 123268 | A20+00 lt 4 | 82.6 | 4.1 | 60.13
15 | 130288 | A20+00 lt 4 | 89.1 | 6.5 | 35.89
16 | 133554 | A20+00 lt 4 | 94.5 | 5.4 | 44.17
17 | 138051 | A20+00 lt 4 | 100.2 | 5.7 | 41.57
18 | 143256 | A20+00 lt 4 | 105.9 | 5.7 | 41.57
19 | 148665 | A20+00 lt 4 | 111.6 | 5.7 | 41.57
20 | 152353 | A20+00 lt 4 | 117 | 5.4 | 44.17
21 | 156343 | A20+00 lt 4 | 122.1 | 5.1 | 47.09
22 | 161048 | A20+00 lt 4 | 129.8 | 7.7 | 29.68
23 | 165041 | A20+00 lt 4 | 135.6 | 5.8 | 40.77
24 | 168932 | A20+00 lt 4 | 142.5 | 6.9 | 33.56
25 | 173430 | A20+00 lt 4 | 148.4 | 5.9 | 40
26 | 178132 | A20+00 lt 4 | 157.8 | 9.4 | 23.74
27 | 183845 | A20+00 lt 4 | 164.1 | 6.3 | 37.16
28 | 188038 | A20+00 lt 4 | 172.3 | 8.2 | 27.66
29 | 193648 | A20+00 lt 4 | 179.6 | 7.3 | 31.51
30 | 199868 | A20+00 lt 4 | 185.8 | 6.2 | 37.84
31 | 204972 | A20+00 lt 4 | 193.4 | 7.6 | 30.12
32 | 210174 | A20+00 lt 4 | 198.9 | 5.5 | 43.27
33 | 215788 | A20+00 lt 4 | 206.7 | 7.8 | 29.26
34 | 222411 | A20+00 lt 4 | 212.8 | 6.1 | 38.53

## A20+00, 10LT
Blow Count | Time (ms) | Name | Depth (mm) | Delta (mm) | CBR (%)
1 | 16613 | A20+00 lt 10 | 10.6 | 10.6 | 20.75
2 | 19396 | A20+00 lt 10 | 19.5 | 8.9 | 25.24
3 | 23390 | A20+00 lt 10 | 27.9 | 8.4 | 26.93
4 | 27176 | A20+00 lt 10 | 35.9 | 8 | 28.44
5 | 31064 | A20+00 lt 10 | 43.4 | 7.5 | 30.57
6 | 35362 | A20+00 lt 10 | 49 | 5.6 | 42.4
7 | 40771 | A20+00 lt 10 | 55.8 | 6.8 | 34.12
8 | 45470 | A20+00 lt 10 | 61.7 | 5.9 | 40
9 | 49259 | A20+00 lt 10 | 67.3 | 5.6 | 42.4
10 | 54265 | A20+00 lt 10 | 73.9 | 6.6 | 35.28
11 | 59065 | A20+00 lt 10 | 79.6 | 5.7 | 41.57
12 | 63671 | A20+00 lt 10 | 85.9 | 6.3 | 37.16
13 | 68978 | A20+00 lt 10 | 93.2 | 7.3 | 31.51
14 | 72979 | A20+00 lt 10 | 99.1 | 5.9 | 40
15 | 77074 | A20+00 lt 10 | 104.9 | 5.8 | 40.77
16 | 81077 | A20+00 lt 10 | 110.6 | 5.7 | 41.57
17 | 90439 | A20+00 lt 10 | 118.7 | 8.1 | 28.05
18 | 95955 | A20+00 lt 10 | 124.4 | 5.7 | 41.57
19 | 99235 | A20+00 lt 10 | 131.3 | 6.9 | 33.56
20 | 107068 | A20+00 lt 10 | 137.8 | 6.5 | 35.89
21 | 113889 | A20+00 lt 10 | 144.2 | 6.4 | 36.51
22 | 121017 | A20+00 lt 10 | 150.7 | 6.5 | 35.89
23 | 126832 | A20+00 lt 10 | 158.1 | 7.4 | 31.03
24 | 135381 | A20+00 lt 10 | 164 | 5.9 | 40
25 | 140389 | A20+00 lt 10 | 169.8 | 5.8 | 40.77
26 | 147615 | A20+00 lt 10 | 176.1 | 6.3 | 37.16
27 | 152320 | A20+00 lt 10 | 182.5 | 6.4 | 36.51
28 | 158141 | A20+00 lt 10 | 188 | 5.5 | 43.27
29 | 163044 | A20+00 lt 10 | 194 | 6 | 39.25
30 | 168062 | A20+00 lt 10 | 198.9 | 4.9 | 49.24
31 | 177115 | A20+00 lt 10 | 206.8 | 7.9 | 28.84
32 | 184738 | A20+00 lt 10 | 212.3 | 5.5 | 43.27
33 | 188632 | A20+00 lt 10 | 217.3 | 5 | 48.14

## A20+00, 4RT
Blow Count | Time (ms) | Name | Depth (mm) | Delta (mm) | CBR (%)
1 | 13588 | A20+00rt 4 | 6.6 | 6.6 | 35.28
2 | 17392 | A20+00rt 4 | 16.9 | 10.3 | 21.43
3 | 21996 | A20+00rt 4 | 25.9 | 9 | 24.92
4 | 25588 | A20+00rt 4 | 31.6 | 5.7 | 41.57
5 | 30596 | A20+00rt 4 | 37.4 | 5.8 | 40.77
6 | 34294 | A20+00rt 4 | 45.5 | 8.1 | 28.05
7 | 38287 | A20+00rt 4 | 51.1 | 5.6 | 42.4
8 | 41871 | A20+00rt 4 | 56 | 4.9 | 49.24
9 | 49205 | A20+00rt 4 | 67.6 | 11.6 | 18.76
10 | 54510 | A20+00rt 4 | 74.5 | 6.9 | 33.56
11 | 59820 | A20+00rt 4 | 81.5 | 7 | 33.03
12 | 64115 | A20+00rt 4 | 89 | 7.5 | 30.57
13 | 72963 | A20+00rt 4 | 94.5 | 5.5 | 43.27
14 | 76144 | A20+00rt 4 | 102.8 | 8.3 | 27.29
15 | 80339 | A20+00rt 4 | 109.2 | 6.4 | 36.51
16 | 83426 | A20+00rt 4 | 117.3 | 8.1 | 28.05
17 | 86510 | A20+00rt 4 | 123.5 | 6.2 | 37.84
18 | 90807 | A20+00rt 4 | 131.1 | 7.6 | 30.12
19 | 94811 | A20+00rt 4 | 138.3 | 7.2 | 32
20 | 105086 | A20+00rt 4 | 144.1 | 5.8 | 40.77
21 | 109680 | A20+00rt 4 | 149.9 | 5.8 | 40.77
22 | 112661 | A20+00rt 4 | 153.9 | 4 | 61.81
23 | 118581 | A20+00rt 4 | 161.2 | 7.3 | 31.51
24 | 124087 | A20+00rt 4 | 168.4 | 7.2 | 32
25 | 126761 | A20+00rt 4 | 172.5 | 4.1 | 60.13
26 | 131248 | A20+00rt 4 | 177.7 | 5.2 | 46.07
27 | 134842 | A20+00rt 4 | 185 | 7.3 | 31.51
28 | 138437 | A20+00rt 4 | 191.7 | 6.7 | 34.69
29 | 153747 | A20+00rt 4 | 198.1 | 6.4 | 36.51
30 | 157946 | A20+00rt 4 | 205.3 | 7.2 | 32
31 | 163049 | A20+00rt 4 | 209.3 | 4 | 61.81
32 | 170893 | A20+00rt 4 | 214.4 | 5.1 | 47.09
33 | 108643 | 50rt4 | 222.5 | 6.8 | 34.12

## A20+00, 10RT
Blow Count | Time (ms) | Name | Depth (mm) | Delta (mm) | CBR (%)
1 | 10741 | A20+00 rt 10 | 6.7 | 6.7 | 34.69
2 | 43007 | A20+00 rt 10 | 59 | 52.3 | 3.47
3 | 53779 | A20+00 rt 10 | 67.3 | 8.3 | 27.29
4 | 57777 | A20+00 rt 10 | 73.4 | 6.1 | 38.53
5 | 61476 | A20+00 rt 10 | 79.8 | 6.4 | 36.51
6 | 63749 | A20+00 rt 10 | 86.1 | 6.3 | 37.16
7 | 68557 | A20+00 rt 10 | 92.5 | 6.4 | 36.51
8 | 73263 | A20+00 rt 10 | 98.9 | 6.4 | 36.51
9 | 87072 | A20+00 rt 10 | 107.9 | 9 | 24.92
10 | 90460 | A20+00 rt 10 | 115.1 | 7.2 | 32
11 | 94853 | A20+00 rt 10 | 123.6 | 8.5 | 26.57
12 | 97527 | A20+00 rt 10 | 128.5 | 4.9 | 49.25
13 | 99485 | A20+00 rt 10 | 135.9 | 7.4 | 31.03
14 | 101849 | A20+00 rt 10 | 146 | 10.1 | 21.91
15 | 104830 | A20+00 rt 10 | 154.9 | 8.9 | 25.24
16 | 108312 | A20+00 rt 10 | 161.7 | 6.8 | 34.12
17 | 111402 | A20+00 rt 10 | 166.3 | 4.6 | 52.86
18 | 118443 | A20+00 rt 10 | 172.6 | 6.3 | 37.16
19 | 121613 | A20+00 rt 10 | 180.4 | 7.8 | 29.26
20 | 124794 | A20+00 rt 10 | 187.8 | 7.4 | 31.03
21 | 127979 | A20+00 rt 10 | 197.1 | 9.3 | 24.03
22 | 132276 | A20+00 rt 10 | 205 | 7.9 | 28.84
23 | 140843 | A20+00 rt 10 | 214 | 9 | 24.92