## A215+00, 4LT
Blow Count | Time (ms) | Name | Depth (mm) | Delta (mm) | CBR (%)
1 | 16109 | 215 4 lt | 5.2 | 5.2 | 46.07
2 | 22031 | 215 4 lt | 12.2 | 7 | 33.03
3 | 27446 | 215 4 lt | 17.2 | 5 | 48.14
4 | 37319 | 215 4 lt | 25.2 | 8 | 28.44
5 | 44149 | 215 4 lt | 30.7 | 5.5 | 43.27
6 | 63937 | 215 4 lt | 36 | 5.3 | 45.1
7 | 66112 | 215 4 lt | 42.8 | 6.8 | 34.12
8 | 79608 | 215 4 lt | 47.4 | 4.6 | 52.86
9 | 86742 | 215 4 lt | 53.1 | 5.7 | 41.57
10 | 125547 | 215 4 lt | 67.9 | 14.8 | 14.28
11 | 134096 | 215 4 lt | 73 | 5.1 | 47.09
12 | 141325 | 215 4 lt | 77.8 | 4.8 | 50.4
13 | 145522 | 215 4 lt | 83 | 5.2 | 46.07
14 | 166108 | 215 4 lt | 94.3 | 11.3 | 19.32
15 | 174555 | 215 4 lt | 99.8 | 5.5 | 43.27
16 | 189179 | 215 4 lt | 104.7 | 4.9 | 49.25
17 | 222320 | 215 4 lt | 110.8 | 6.1 | 38.53
18 | 232075 | 215 4 lt | 118.6 | 7.8 | 29.26
19 | 239017 | 215 4 lt | 126.7 | 8.1 | 28.05
20 | 248066 | 215 4 lt | 132.4 | 5.7 | 41.57
21 | 268959 | 215 4 lt | 137.6 | 5.2 | 46.07
22 | 277605 | 215 4 lt | 142.8 | 5.2 | 46.07
23 | 284230 | 215 4 lt | 148 | 5.2 | 46.07
24 | 292573 | 215 4 lt | 153.4 | 5.4 | 44.17
25 | 298183 | 215 4 lt | 158.8 | 5.4 | 44.17
26 | 306825 | 215 4 lt | 165 | 6.2 | 37.84
27 | 311834 | 215 4 lt | 170.1 | 5.1 | 47.09
28 | 334453 | 215 4 lt | 174.5 | 4.4 | 55.55
29 | 337230 | 215 4 lt | 190 | 15.5 | 13.56
30 | 343850 | 215 4 lt | 198.2 | 8.2 | 27.66
31 | 356333 | 215 4 lt | 205.5 | 7.3 | 31.51
32 | 360734 | 215 4 lt | 209.7 | 4.2 | 58.52
33 | 368777 | 215 4 lt | 216.5 | 6.8 | 34.12
34 | 372870 | 215 4 lt | 220.5 | 4 | 61.81

## A215+00, 10LT
Blow Count | Time (ms) | Name | Depth (mm) | Delta (mm) | CBR (%)
1 | 63422 | 215 10 lt | 6.5 | 6.5 | 35.89
2 | 84542 | 215 10 lt | 10.9 | 4.4 | 55.55
3 | 90857 | 215 10 lt | 20.6 | 9.7 | 22.92
4 | 96678 | 215 10 lt | 27.6 | 7 | 33.03
5 | 104521 | 215 10 lt | 35.1 | 7.5 | 30.57
6 | 111751 | 215 10 lt | 40.9 | 5.8 | 40.77
7 | 118172 | 215 10 lt | 47.1 | 6.2 | 37.84
8 | 125299 | 215 10 lt | 51.3 | 4.2 | 58.53
9 | 130405 | 215 10 lt | 56.9 | 5.6 | 42.4
10 | 137437 | 215 10 lt | 63.5 | 6.6 | 35.28
11 | 143754 | 215 10 lt | 67.6 | 4.1 | 60.13
12 | 162620 | 215 10 lt | 72.7 | 5.1 | 47.09
13 | 173391 | 215 10 lt | 76.9 | 4.2 | 58.53
14 | 181430 | 215 10 lt | 81.2 | 4.3 | 57
15 | 199293 | 215 10 lt | 86.8 | 5.6 | 42.4
16 | 205914 | 215 10 lt | 92.2 | 5.4 | 44.17
17 | 213858 | 215 10 lt | 98.3 | 6.1 | 38.53
18 | 231917 | 215 10 lt | 102.4 | 4.1 | 60.13
19 | 247141 | 215 10 lt | 109.2 | 6.8 | 34.12
20 | 256298 | 215 10 lt | 115.7 | 6.5 | 35.89
21 | 266262 | 215 10 lt | 121.8 | 6.1 | 38.53
22 | 273401 | 215 10 lt | 126.8 | 5 | 48.14
23 | 280026 | 215 10 lt | 130.9 | 4.1 | 60.13
24 | 294039 | 215 10 lt | 136 | 5.1 | 47.09
25 | 301466 | 215 10 lt | 142.1 | 6.1 | 38.53
26 | 309818 | 215 10 lt | 147.5 | 5.4 | 44.17
27 | 316040 | 215 10 lt | 153.6 | 6.1 | 38.53
28 | 324281 | 215 10 lt | 158.4 | 4.8 | 50.4
29 | 340304 | 215 10 lt | 162.9 | 4.5 | 54.17
30 | 345815 | 215 10 lt | 169.2 | 6.3 | 37.16
31 | 355587 | 215 10 lt | 175 | 5.8 | 40.77
32 | 360690 | 215 10 lt | 180.4 | 5.4 | 44.17
33 | 371661 | 215 10 lt | 184.6 | 4.2 | 58.53
34 | 377878 | 215 10 lt | 190.2 | 5.6 | 42.4
35 | 384397 | 215 10 lt | 195.6 | 5.4 | 44.17
36 | 389500 | 215 10 lt | 200.8 | 5.2 | 46.07
37 | 397534 | 215 10 lt | 206.4 | 5.6 | 42.4
38 | 403849 | 215 10 lt | 212.8 | 6.4 | 36.51

## A215+00, 4RT
Blow Count | Time (ms) | Name | Depth (mm) | Delta (mm) | CBR (%)
1 | 42126 | 215 4 rt | 23.2 | 23.2 | 8.63
2 | 60330 | 215 4 rt | 30.1 | 6.9 | 33.56
3 | 71811 | 215 4 rt | 34.2 | 4.1 | 60.13
4 | 125072 | 215 4 rt | 58.6 | 24.4 | 8.16
5 | 142625 | 215 4 rt | 65.3 | 6.7 | 34.69
6 | 149350 | 215 4 rt | 70.1 | 4.8 | 50.4
7 | 157592 | 215 4 rt | 75.6 | 5.5 | 43.27
8 | 164118 | 215 4 rt | 79.8 | 4.2 | 58.53
9 | 193719 | 215 4 rt | 85.9 | 6.1 | 38.53
10 | 203072 | 215 4 rt | 90.9 | 5 | 48.14
11 | 216776 | 215 4 rt | 95.1 | 4.2 | 58.53
12 | 223904 | 215 4 rt | 100.6 | 5.5 | 43.27
13 | 232849 | 215 4 rt | 105.2 | 4.6 | 52.86
14 | 264164 | 215 4 rt | 111 | 5.8 | 40.77
15 | 275234 | 215 4 rt | 117.5 | 6.5 | 35.89
16 | 279025 | 215 4 rt | 122.1 | 4.6 | 52.86
17 | 285844 | 215 4 rt | 127.7 | 5.6 | 42.4
18 | 294386 | 215 4 rt | 134 | 6.3 | 37.16
19 | 315273 | 215 4 rt | 138.2 | 4.2 | 58.53
20 | 320478 | 215 4 rt | 143.8 | 5.6 | 42.4
21 | 326698 | 215 4 rt | 149 | 5.2 | 46.07
22 | 357195 | 215 4 rt | 154.2 | 5.2 | 46.07
23 | 363216 | 215 4 rt | 158.2 | 4 | 61.81
24 | 376907 | 215 4 rt | 162.9 | 4.7 | 51.6
25 | 379988 | 215 4 rt | 167.3 | 4.4 | 55.55
26 | 424548 | 215 4 rt | 172.2 | 4.9 | 49.24
27 | 430865 | 215 4 rt | 177.6 | 5.4 | 44.17
28 | 438095 | 215 4 rt | 182 | 4.4 | 55.55
29 | 445324 | 215 4 rt | 187.1 | 5.1 | 47.09
30 | 458730 | 215 4 rt | 192.8 | 5.7 | 41.57
31 | 467475 | 215 4 rt | 197.1 | 4.3 | 57
32 | 476325 | 215 4 rt | 201.1 | 4 | 61.81
33 | 503284 | 215 4 rt | 206 | 4.9 | 49.24
34 | 509910 | 215 4 rt | 210.7 | 4.7 | 51.6
35 | 516638 | 215 4 rt | 215 | 4.3 | 57

## A215+00, 10RT
Blow Count | Time (ms) | Name | Depth (mm) | Delta (mm) | CBR (%)
1 | 24003 | 215 10 rt | 9.7 | 9.7 | 22.92
2 | 35184 | 215 10 rt | 13.9 | 4.2 | 58.53
3 | 43834 | 215 10 rt | 20.4 | 6.5 | 35.89
4 | 61387 | 215 10 rt | 24.8 | 4.4 | 55.55
5 | 77823 | 215 10 rt | 32 | 7.2 | 32
6 | 86064 | 215 10 rt | 36.8 | 4.8 | 50.4
7 | 98460 | 215 10 rt | 44 | 7.2 | 32
8 | 107407 | 215 10 rt | 49.7 | 5.7 | 41.57
9 | 132647 | 215 10 rt | 56.5 | 6.8 | 34.12
10 | 148069 | 215 10 rt | 62.3 | 5.8 | 40.77
11 | 164914 | 215 10 rt | 66.8 | 4.5 | 54.17
12 | 177200 | 215 10 rt | 73.3 | 6.5 | 35.89
13 | 211235 | 215 10 rt | 79.7 | 6.4 | 36.51
14 | 243058 | 215 10 rt | 83.9 | 4.2 | 58.52
15 | 265561 | 215 10 rt | 89.2 | 5.3 | 45.1
16 | 273191 | 215 10 rt | 94.2 | 5 | 48.14
17 | 281537 | 215 10 rt | 101 | 6.8 | 34.12
18 | 307488 | 215 10 rt | 106.3 | 5.3 | 45.1
19 | 334044 | 215 10 rt | 111.9 | 5.6 | 42.4
20 | 341176 | 215 10 rt | 117.4 | 5.5 | 43.27
21 | 351032 | 215 10 rt | 123 | 5.6 | 42.4
22 | 378818 | 215 10 rt | 127.5 | 4.5 | 54.17
23 | 385037 | 215 10 rt | 132.4 | 4.9 | 49.25
24 | 393990 | 215 10 rt | 136.6 | 4.2 | 58.52
25 | 417408 | 215 10 rt | 140.9 | 4.3 | 57
26 | 421809 | 215 10 rt | 145.8 | 4.9 | 49.25
27 | 429140 | 215 10 rt | 150.5 | 4.7 | 51.6
28 | 641152 | 215 10 rt | 155.2 | 4.7 | 51.6
29 | 647473 | 215 10 rt | 162 | 6.8 | 34.12
30 | 651968 | 215 10 rt | 167.2 | 5.2 | 46.07
31 | 657377 | 215 10 rt | 173.4 | 6.2 | 37.84
32 | 660968 | 215 10 rt | 178.9 | 5.5 | 43.27
33 | 665366 | 215 10 rt | 183.8 | 4.9 | 49.25
34 | 675126 | 215 10 rt | 187.8 | 4 | 61.81
35 | 680433 | 215 10 rt | 194 | 6.2 | 37.84
36 | 692639 | 215 10 rt | 199.1 | 5.1 | 47.09
37 | 696327 | 215 10 rt | 203.8 | 4.7 | 51.6
38 | 699913 | 215 10 rt | 209.5 | 5.7 | 41.57
39 | 703294 | 215 10 rt | 215.2 | 5.7 | 41.57
40 | 707692 | 215 10 rt | 220.5 | 5.3 | 45.1