## A222+00, 4LT
Blow Count | Time (ms) | Name | Depth (mm) | Delta (mm) | CBR (%)
1 | 131226 | 222 lf 4 | 4.4 | 4.4 | 55.55
2 | 224858 | 222 lf 4 | 14.4 | 10 | 22.15
3 | 231516 | 222 lf 4 | 18.9 | 4.5 | 54.17
4 | 243616 | 222 lf 4 | 27 | 8.1 | 28.05
5 | 250976 | 222 lf 4 | 32 | 5 | 48.14
6 | 297536 | 222 lf 4 | 50.5 | 18.5 | 11.12
7 | 314091 | 222 lf 4 | 56 | 5.5 | 43.27
8 | 332147 | 222 lf 4 | 61.9 | 5.9 | 40
9 | 344844 | 222 lf 4 | 68.6 | 6.7 | 34.69
10 | 354712 | 222 lf 4 | 73.3 | 4.7 | 51.6
11 | 370243 | 222 lf 4 | 80.4 | 7.1 | 32.51
12 | 378795 | 222 lf 4 | 84.6 | 4.2 | 58.53
13 | 395031 | 222 lf 4 | 90.5 | 5.9 | 40
14 | 424926 | 222 lf 4 | 95.6 | 5.1 | 47.09
15 | 438428 | 222 lf 4 | 101 | 5.4 | 44.17
16 | 518945 | 222 lf 4 | 109.7 | 8.7 | 25.89
17 | 533984 | 222 lf 4 | 114.1 | 4.4 | 55.55
18 | 540001 | 222 lf 4 | 120.7 | 6.6 | 35.28
19 | 549462 | 222 lf 4 | 127.6 | 6.9 | 33.56
20 | 555974 | 222 lf 4 | 132 | 4.4 | 55.55
21 | 561791 | 222 lf 4 | 136.3 | 4.3 | 57
22 | 580350 | 222 lf 4 | 140.5 | 4.2 | 58.53
23 | 590310 | 222 lf 4 | 144.5 | 4 | 61.81
24 | 605435 | 222 lf 4 | 148.5 | 4 | 61.81
25 | 608929 | 222 lf 4 | 152.8 | 4.3 | 57
26 | 618180 | 222 lf 4 | 157.1 | 4.3 | 57
27 | 631185 | 222 lf 4 | 161.5 | 4.4 | 55.55
28 | 641047 | 222 lf 4 | 167.5 | 6 | 39.25
29 | 661035 | 222 lf 4 | 176.3 | 8.8 | 25.56
30 | 667963 | 222 lf 4 | 181.3 | 5 | 48.14
31 | 675805 | 222 lf 4 | 186 | 4.7 | 51.6
32 | 685067 | 222 lf 4 | 190.7 | 4.7 | 51.6
33 | 691588 | 222 lf 4 | 195.5 | 4.8 | 50.4
34 | 698714 | 222 lf 4 | 201.6 | 6.1 | 38.53
35 | 714241 | 222 lf 4 | 206.5 | 4.9 | 49.25
36 | 716611 | 222 lf 4 | 269.1 | 62.6 | 2.84
37 | 720892 | 222 lf 4 | 274.3 | 5.2 | 46.07

## A222+00, 10LT
Blow Count | Time (ms) | Name | Depth (mm) | Delta (mm) | CBR (%)
1 | 14576 | 222 lt 10 | 6.8 | 6.8 | 34.12
2 | 18976 | 222 lt 10 | 13.3 | 6.5 | 35.89
3 | 31471 | 222 lt 10 | 20.6 | 7.3 | 31.51
4 | 38300 | 222 lt 10 | 25.6 | 5 | 48.14
5 | 81791 | 222 lt 10 | 31.3 | 5.7 | 41.57
6 | 249794 | 222 lt 10 | 44.6 | 13.3 | 16.09
7 | 295197 | 222 lt 10 | 52.1 | 7.5 | 30.57
8 | 315788 | 222 lt 10 | 58.7 | 6.6 | 35.28
9 | 329704 | 222 lt 10 | 65.1 | 6.4 | 36.51
10 | 343917 | 222 lt 10 | 69.5 | 4.4 | 55.55
11 | 376241 | 222 lt 10 | 80.8 | 11.3 | 19.32
12 | 419616 | 222 lt 10 | 92.1 | 11.3 | 19.32
13 | 437904 | 222 lt 10 | 96.3 | 4.2 | 58.53
14 | 448493 | 222 lt 10 | 100.7 | 4.4 | 55.55
15 | 462612 | 222 lt 10 | 105.6 | 4.9 | 49.25
16 | 479764 | 222 lt 10 | 109.8 | 4.2 | 58.52
17 | 532563 | 222 lt 10 | 114.3 | 4.5 | 54.17
18 | 666602 | 222 lt 10 | 121.8 | 7.5 | 30.57
19 | 704962 | 222 lt 10 | 131.8 | 10 | 22.15
20 | 742105 | 222 lt 10 | 136.5 | 4.7 | 51.6
21 | 755006 | 222 lt 10 | 141.1 | 4.6 | 52.86
22 | 771672 | 222 lt 10 | 524.2 | 383.1 | 0.37

## A222+00, 4RT
Blow Count | Time (ms) | Name | Depth (mm) | Delta (mm) | CBR (%)
1 | 40582 | 222 rt 4 | 4.6 | 4.6 | 52.86
2 | 51856 | 222 rt 4 | 9.2 | 4.6 | 52.86
3 | 64660 | 222 rt 4 | 14.3 | 5.1 | 47.09
4 | 70981 | 222 rt 4 | 21.5 | 7.2 | 32
5 | 168769 | 222 rt 4 | 32.6 | 11.1 | 19.71
6 | 198205 | 222 rt 4 | 41.1 | 8.5 | 26.57
7 | 401846 | 222 rt 4 | 47.5 | 6.4 | 36.51
8 | 442009 | 222 rt 4 | 56.7 | 9.2 | 24.32
9 | 490923 | 222 rt 4 | 63.7 | 7 | 33.03
10 | 511320 | 222 rt 4 | 68.4 | 4.7 | 51.6
11 | 523853 | 222 rt 4 | 554.4 | 486 | 0.29

## A222+00, 10RT
Blow Count | Time (ms) | Name | Depth (mm) | Delta (mm) | CBR (%)
1 | 119725 | 222 rt 10 a | 20.1 | 20.1 | 10.13
2 | 290044 | 222 rt 10 a | 46.1 | 26 | 7.6
3 | 373085 | 222 rt 10 a | 59.4 | 13.3 | 16.09
4 | 452399 | 222 rt 10 a | 70.1 | 10.7 | 20.53
5 | 582827 | 222 rt 10 a | 75.5 | 5.4 | 44.17
6 | 595420 | 222 rt 10 a | 82.9 | 7.4 | 31.03
7 | 644026 | 222 rt 10 a | 93.9 | 11 | 19.91
8 | 662710 | 222 rt 10 a | 99.7 | 5.8 | 40.77
9 | 674192 | 222 rt 10 a | 105.1 | 5.4 | 44.17
10 | 683145 | 222 rt 10 a | 109.1 | 4 | 61.81
11 | 707993 | 222 rt 10 a | 117 | 7.9 | 28.84
12 | 908258 | 222 rt 10 a | 122.1 | 5.1 | 47.09
13 | 923798 | 222 rt 10 a | 127.2 | 5.1 | 47.09
14 | 937096 | 222 rt 10 a | 132.9 | 5.7 | 41.57
15 | 951617 | 222 rt 10 a | 137.1 | 4.2 | 58.52
16 | 956525 | 222 rt 10 a | 141.4 | 4.3 | 57
17 | 965677 | 222 rt 10 a | 147.2 | 5.8 | 40.77
18 | 979695 | 222 rt 10 a | 152.7 | 5.5 | 43.27
19 | 986115 | 222 rt 10 a | 158.6 | 5.9 | 40
20 | 997292 | 222 rt 10 a | 164.1 | 5.5 | 43.27
21 | 1004523 | 222 rt 10 a | 169.6 | 5.5 | 43.27
22 | 1035931 | 222 rt 10 a | 173.7 | 4.1 | 60.13
23 | 1042253 | 222 rt 10 a | 180.5 | 6.8 | 34.12
24 | 1058986 | 222 rt 10 a | 187 | 6.5 | 35.89
25 | 1065907 | 222 rt 10 a | 194.1 | 7.1 | 32.51
26 | 1093275 | 222 rt 10 a | 198.5 | 4.4 | 55.55
27 | 1096967 | 222 rt 10 a | 204.4 | 5.9 | 40
28 | 1105006 | 222 rt 10 a | 208.6 | 4.2 | 58.53
29 | 1109505 | 222 rt 10 a | 214.1 | 5.5 | 43.27
30 | 1113095 | 222 rt 10 a | 220.9 | 6.8 | 34.12