## A50+00, 4LT
Blow Count | Time (ms) | Name | Depth (mm) | Delta (mm) | CBR (%)
1 | 12060 | 50lt4 | 13 | 13 | 16.51
2 | 14737 | 50lt4 | 21.4 | 8.4 | 26.93
3 | 18308 | 50lt4 | 29.7 | 8.3 | 27.29
4 | 21697 | 50lt4 | 39.9 | 10.2 | 21.66
5 | 25103 | 50lt4 | 48.5 | 8.6 | 26.23
6 | 33349 | 50lt4 | 59.6 | 11.1 | 19.71
7 | 36035 | 50lt4 | 70.2 | 10.6 | 20.75
8 | 40960 | 50lt4 | 77.9 | 7.7 | 29.68
9 | 43956 | 50lt4 | 88.9 | 11 | 19.91
10 | 47650 | 50lt4 | 98.7 | 9.8 | 22.66
11 | 52568 | 50lt4 | 106.6 | 7.9 | 28.84
12 | 55649 | 50lt4 | 112.2 | 5.6 | 42.4
13 | 58229 | 50lt4 | 119.8 | 7.6 | 30.12
14 | 60495 | 50lt4 | 125.4 | 5.6 | 42.4
15 | 63773 | 50lt4 | 133 | 7.6 | 30.12
16 | 66041 | 50lt4 | 138.3 | 5.3 | 45.1
17 | 70726 | 50lt4 | 143 | 4.7 | 51.6
18 | 73099 | 50lt4 | 147 | 4 | 61.81
19 | 87473 | 50lt4 | 155.9 | 8.9 | 25.24
20 | 91073 | 50lt4 | 163 | 7.1 | 32.51
21 | 93346 | 50lt4 | 177.1 | 14.1 | 15.07
22 | 101696 | 50lt4 | 183.5 | 6.4 | 36.51
23 | 109841 | 50lt4 | 190.2 | 6.7 | 34.69
24 | 113631 | 50lt4 | 195.6 | 5.4 | 44.17
25 | 117522 | 50lt4 | 203.1 | 7.5 | 30.57
26 | 122936 | 50lt4 | 212.2 | 9.1 | 24.62
27 | 126321 | 50lt4 | 218.1 | 5.9 | 40

## A50+00, 10LT
Blow Count | Time (ms) | Name | Depth (mm) | Delta (mm) | CBR (%)
1 | 19358 | 50lt10 | 14.4 | 14.4 | 14.72
2 | 24269 | 50lt10 | 25.8 | 11.4 | 19.13
3 | 27969 | 50lt10 | 37.8 | 12 | 18.06
4 | 32878 | 50lt10 | 55.2 | 17.4 | 11.91
5 | 36868 | 50lt10 | 65.5 | 10.3 | 21.43
6 | 39452 | 50lt10 | 84 | 18.5 | 0.84
7 | 44560 | 50lt10 | 93.8 | 9.8 | 22.66
8 | 47238 | 50lt10 | 101.7 | 7.9 | 28.84
9 | 50134 | 50lt10 | 112.1 | 10.4 | 21.2
10 | 52919 | 50lt10 | 121.5 | 9.4 | 23.74
11 | 55192 | 50lt10 | 128.1 | 6.6 | 35.28
12 | 57347 | 50lt10 | 136.9 | 8.8 | 25.56
13 | 62137 | 50lt10 | 145.7 | 8.8 | 25.56
14 | 65015 | 50lt10 | 155.5 | 9.8 | 22.66
15 | 69003 | 50lt10 | 163.8 | 8.3 | 27.29
16 | 75629 | 50lt10 | 174.9 | 11.1 | 19.71
17 | 78707 | 50lt10 | 182.3 | 7.4 | 31.03
18 | 82799 | 50lt10 | 189.2 | 6.9 | 33.56
19 | 87000 | 50lt10 | 197.6 | 8.4 | 26.93
20 | 90289 | 50lt10 | 203.6 | 6 | 39.25
21 | 94179 | 50lt10 | 210.8 | 7.2 | 32
22 | 97357 | 50lt10 | 215.7 | 4.9 | 49.24
23 | 102971 | 50lt10 | 224.6 | 8.9 | 25.24
24 | 105942 | 50lt10 | 232.5 | 7.9 | 28.84
25 | 112566 | 50lt10 | 240.4 | 7.9 | 28.84

## A50+00, 4RT
Blow Count | Time (ms) | Name | Depth (mm) | Delta (mm) | CBR (%)
1 | 12150 | 50rt4 | 19 | 19 | 10.79
2 | 15945 | 50rt4 | 24.5 | 5.5 | 43.27
3 | 17916 | 50rt4 | 31.5 | 7 | 33.03
4 | 21601 | 50rt4 | 42 | 10.5 | 20.97
5 | 23681 | 50rt4 | 50.2 | 8.2 | 27.66
6 | 25441 | 50rt4 | 54.2 | 4 | 61.81
7 | 27090 | 50rt4 | 68.8 | 14.6 | 14.5
8 | 32103 | 50rt4 | 73.2 | 4.4 | 55.55
9 | 34071 | 50rt4 | 77.3 | 4.1 | 60.13
10 | 36028 | 50rt4 | 82.4 | 5.1 | 47.09
11 | 38195 | 50rt4 | 88.2 | 5.8 | 40.77
12 | 39943 | 50rt4 | 95.8 | 7.6 | 30.12
13 | 42008 | 50rt4 | 100 | 4.2 | 58.53
14 | 43863 | 50rt4 | 107.3 | 7.3 | 31.51
15 | 45629 | 50rt4 | 112.4 | 5.1 | 47.09
16 | 49007 | 50rt4 | 120.8 | 8.4 | 26.93
17 | 52801 | 50rt4 | 127.1 | 6.3 | 37.16
18 | 54981 | 50rt4 | 131.2 | 4.1 | 60.13
19 | 58758 | 50rt4 | 137.8 | 6.6 | 35.28
20 | 62350 | 50rt4 | 143.9 | 6.1 | 38.53
21 | 66549 | 50rt4 | 149.6 | 5.7 | 41.57
22 | 68575 | 50rt4 | 153.6 | 4 | 61.81
23 | 70937 | 50rt4 | 157.7 | 4.1 | 60.13
24 | 75530 | 50rt4 | 167.8 | 10.1 | 21.9
25 | 80747 | 50rt4 | 175.5 | 7.7 | 29.68
26 | 83342 | 50rt4 | 180.6 | 5.1 | 47.09
27 | 84902 | 50rt4 | 184.9 | 4.3 | 57
28 | 87366 | 50rt4 | 190.7 | 5.8 | 40.77
29 | 89537 | 50rt4 | 197.2 | 6.5 | 35.89
30 | 94630 | 50rt4 | 204.8 | 7.6 | 30.12
31 | 97315 | 50rt4 | 211.1 | 6.3 | 37.16
32 | 99596 | 50rt4 | 215.7 | 4.6 | 52.86
33 | 108643 | 50rt4 | 222.5 | 6.8 | 34.12

## A50+00, 10RT
Blow Count | Time (ms) | Name | Depth (mm) | Delta (mm) | CBR (%)
1 | 11780 | 50rt10 | 11.5 | 11.5 | 18.94
2 | 13959 | 50rt10 | 21.8 | 10.3 | 21.43
3 | 16421 | 50rt10 | 32 | 10.2 | 21.66
4 | 18790 | 50rt10 | 43.1 | 11.1 | 19.71
5 | 21055 | 50rt10 | 54.6 | 11.5 | 18.94
6 | 23015 | 50rt10 | 64.4 | 9.8 | 22.66
7 | 25281 | 50rt10 | 76.6 | 12.2 | 17.73
8 | 27542 | 50rt10 | 81.6 | 5 | 48.14
9 | 29601 | 50rt10 | 89.1 | 7.5 | 30.57
10 | 31873 | 50rt10 | 99.7 | 10.6 | 20.75
11 | 35554 | 50rt10 | 110.4 | 10.7 | 20.53
12 | 38786 | 50rt10 | 119.7 | 9.3 | 24.03
13 | 42585 | 50rt10 | 134 | 14.3 | 14.84
14 | 46487 | 50rt10 | 142.7 | 8.7 | 25.89
15 | 49108 | 50rt10 | 147.5 | 4.8 | 50.4
16 | 54618 | 50rt10 | 159 | 11.5 | 18.94
17 | 57212 | 50rt10 | 169.3 | 10.3 | 21.43
18 | 59985 | 50rt10 | 174.3 | 5 | 48.14
19 | 62571 | 50rt10 | 182.8 | 8.5 | 26.57
20 | 66952 | 50rt10 | 190.6 | 7.8 | 29.26
21 | 70241 | 50rt10 | 200 | 9.4 | 23.74
22 | 73842 | 50rt10 | 206.5 | 6.5 | 35.89
23 | 77854 | 50rt10 | 211.2 | 4.7 | 51.6
24 | 81749 | 50rt10 | 216.5 | 5.3 | 45.1