## A60+00, 4LT
Blow Count | Time (ms) | Name | Depth (mm) | Delta (mm) | CBR (%)
1 | 23226 | 60lt4 | 5.9 | 5.9 | 40
2 | 27634 | 60lt4 | 17.7 | 11.8 | 18.4
3 | 33759 | 60lt4 | 34 | 16.3 | 12.82
4 | 39081 | 60lt4 | 56.6 | 22.6 | 8.89
5 | 79852 | 60lt4 | 160.3 | 103.7 | 1.61
6 | 89514 | 60lt4 | 166.7 | 6.4 | 36.51
7 | 92508 | 60lt4 | 172.3 | 5.6 | 42.4
8 | 94782 | 60lt4 | 180.2 | 7.9 | 28.84
9 | 97852 | 60lt4 | 187.1 | 6.9 | 33.56
10 | 101638 | 60lt4 | 193.6 | 6.5 | 35.89
11 | 105738 | 60lt4 | 202.9 | 9.3 | 24.03
12 | 116213 | 60lt4 | 207.8 | 4.9 | 49.24
13 | 118484 | 60lt4 | 215.7 | 7.9 | 28.84

## A60+00, 10LT
Blow Count | Time (ms) | Name | Depth (mm) | Delta (mm) | CBR (%)
1 | 35987 | 60lt10& | 68.2 | 68.2 | 2.58
2 | 53954 | 60lt10& | 85.7 | 17.5 | 11.84
3 | 57241 | 60lt10& | 93.8 | 8.1 | 28.05
4 | 67409 | 60lt10& | 112.5 | 18.7 | 10.99
5 | 76870 | 60lt10& | 121.2 | 8.7 | 25.89
6 | 87437 | 60lt10& | 140.5 | 19.3 | 10.61
7 | 90532 | 60lt10& | 148.7 | 8.2 | 27.66
8 | 148756 | 60lt10& | 155 | 6.3 | 37.16
9 | 152850 | 60lt10& | 161.2 | 6.2 | 37.84
10 | 156743 | 60lt10& | 168.1 | 6.9 | 33.56
11 | 161149 | 60lt10& | 177.6 | 9.5 | 23.46
12 | 166050 | 60lt10& | 181.7 | 4.1 | 60.13
13 | 173990 | 60lt10& | 193 | 11.3 | 19.32
14 | 183657 | 60lt10& | 256.2 | 63.2 | 2.81

## A60+00, 4RT
Blow Count | Time (ms) | Name | Depth (mm) | Delta (mm) | CBR (%)
1 | 13785 | 60rt4 | 16.6 | 16.6 | 12.56
2 | 17580 | 60rt4 | 22.4 | 5.8 | 40.77
3 | 19250 | 60rt4 | 28 | 5.6 | 42.4
4 | 21014 | 60rt4 | 36.5 | 8.5 | 26.57
5 | 24281 | 60rt4 | 49.8 | 13.3 | 16.09
6 | 27569 | 60rt4 | 56.4 | 6.6 | 35.28
7 | 29543 | 60rt4 | 62.5 | 6.1 | 38.53
8 | 33124 | 60rt4 | 75.5 | 13 | 16.51
9 | 35202 | 60rt4 | 81.5 | 6 | 39.25
10 | 37268 | 60rt4 | 89.3 | 7.8 | 29.26
11 | 39136 | 60rt4 | 94.9 | 5.6 | 42.4
12 | 41097 | 60rt4 | 99.5 | 4.6 | 52.86
13 | 42751 | 60rt4 | 103.8 | 4.3 | 57
14 | 44617 | 60rt4 | 110.2 | 6.4 | 36.51
15 | 46376 | 60rt4 | 114.5 | 4.3 | 57
16 | 48125 | 60rt4 | 118.8 | 4.3 | 57
17 | 49774 | 60rt4 | 125.8 | 7 | 33.03
18 | 53359 | 60rt4 | 132.1 | 6.3 | 37.16
19 | 63334 | 60rt4 | 140.2 | 8.1 | 28.05
20 | 65312 | 60rt4 | 145.1 | 4.9 | 49.25
21 | 69294 | 60rt4 | 156.2 | 11.1 | 19.71
22 | 71369 | 60rt4 | 161.8 | 5.6 | 42.4
23 | 73439 | 60rt4 | 166.8 | 5 | 48.14
24 | 80563 | 60rt4 | 177.5 | 10.7 | 20.53
25 | 82434 | 60rt4 | 186.2 | 8.7 | 25.89
26 | 84391 | 60rt4 | 191.2 | 5 | 48.14
27 | 86756 | 60rt4 | 198.9 | 7.7 | 29.68
28 | 88821 | 60rt4 | 203.5 | 4.6 | 52.86
29 | 90569 | 60rt4 | 211.2 | 7.7 | 29.68
30 | 92724 | 60rt4 | 215.6 | 4.4 | 55.55
31 | 94697 | 60rt4 | 221.6 | 6 | 39.25
32 | 96655 | 60rt4 | 227.1 | 5.5 | 43.27
33 | 99210 | 60rt4 | 232.9 | 5.8 | 40.77
34 | 101191 | 60rt4 | 239.7 | 6.8 | 34.12
35 | 103458 | 60rt4 | 244.5 | 4.8 | 50.4

## A60+00, 10RT
Blow Count | Time (ms) | Name | Depth (mm) | Delta (mm) | CBR (%)
1 | 13906 | 60rt10 | 15.4 | 15.4 | 13.66
2 | 16085 | 60rt10 | 27.1 | 11.7 | 18.58
3 | 18339 | 60rt10 | 32.3 | 5.2 | 46.07
4 | 22324 | 60rt10 | 46.7 | 14.4 | 14.72
5 | 25516 | 60rt10 | 56.4 | 9.7 | 22.92
6 | 30026 | 60rt10 | 70.3 | 13.9 | 15.32
7 | 33205 | 60rt10 | 82.8 | 12.5 | 17.25
8 | 36805 | 60rt10 | 95.6 | 12.8 | 16.8
9 | 39589 | 60rt10 | 105.5 | 9.9 | 22.4
10 | 41870 | 60rt10 | 115.9 | 10.4 | 21.2
11 | 44542 | 60rt10 | 124.6 | 8.7 | 25.89
12 | 48134 | 60rt10 | 133.1 | 8.5 | 26.57
13 | 52941 | 60rt10 | 146.4 | 13.3 | 16.09
14 | 56635 | 60rt10 | 156.9 | 10.5 | 20.97
15 | 59821 | 60rt10 | 164.6 | 7.7 | 29.68
16 | 69613 | 60rt10 | 180.7 | 16.1 | 12.99
17 | 73207 | 60rt10 | 191 | 10.3 | 21.43
18 | 76707 | 60rt10 | 201.3 | 10.3 | 21.43
19 | 79795 | 60rt10 | 212.1 | 10.8 | 20.32
20 | 83606 | 60rt10 | 220.4 | 8.3 | 27.29
21 | 86686 | 60rt10 | 226.8 | 6.4 | 36.51
22 | 89770 | 60rt10 | 232.6 | 5.8 | 40.77
23 | 92761 | 60rt10 | 241.5 | 8.9 | 25.24