## A70+00, 4LT
Blow Count | Time (ms) | Name | Depth (mm) | Delta (mm) | CBR (%)
1 | 31780 | 70lt4 | 11.6 | 11.6 | 18.76
2 | 34159 | 70lt4 | 20.1 | 8.5 | 26.57
3 | 36622 | 70lt4 | 29.5 | 9.4 | 23.74
4 | 38894 | 70lt4 | 39.3 | 9.8 | 22.66
5 | 42266 | 70lt4 | 44.4 | 5.1 | 47.09
6 | 59711 | 70lt4 | 54 | 9.6 | 23.19
7 | 62390 | 70lt4 | 64.2 | 10.2 | 21.66
8 | 64950 | 70lt4 | 73.7 | 9.5 | 23.46
9 | 67406 | 70lt4 | 80.5 | 6.8 | 34.12
10 | 71401 | 70lt4 | 87.6 | 7.1 | 32.51
11 | 75391 | 70lt4 | 98.6 | 11 | 19.91
12 | 77663 | 70lt4 | 105.7 | 7.1 | 32.51
13 | 80026 | 70lt4 | 114.6 | 8.9 | 25.24
14 | 83902 | 70lt4 | 123.7 | 9.1 | 24.62
15 | 87791 | 70lt4 | 130.6 | 6.9 | 33.56
16 | 96641 | 70lt4 | 139.6 | 9 | 24.92
17 | 99320 | 70lt4 | 148 | 8.4 | 26.93
18 | 103529 | 70lt4 | 154.9 | 6.9 | 33.56
19 | 106310 | 70lt4 | 159 | 4.1 | 60.13
20 | 115464 | 70lt4 | 164.6 | 5.6 | 42.4
21 | 120384 | 70lt4 | 171.3 | 6.7 | 34.69
22 | 125689 | 70lt4 | 180 | 8.7 | 25.89
23 | 131903 | 70lt4 | 187.6 | 7.6 | 30.12
24 | 137214 | 70lt4 | 196.5 | 8.9 | 25.24
25 | 142824 | 70lt4 | 201.3 | 4.8 | 50.4
26 | 152070 | 70lt4 | 209.6 | 8.3 | 27.29
27 | 159293 | 70lt4 | 214.7 | 5.1 | 47.09
28 | 161069 | 70lt4 | 221.5 | 6.8 | 34.12

## A70+00, 10LT
Blow Count | Time (ms) | Name | Depth (mm) | Delta (mm) | CBR (%)
1 | 12479 | 70lt10 | 8.9 | 8.9 | 25.24
2 | 14957 | 70lt10 | 59.1 | 50.2 | 3.64
3 | 29682 | 70lt10 | 71.6 | 12.5 | 17.25
4 | 31451 | 70lt10 | 77.5 | 5.9 | 40
5 | 33939 | 70lt10 | 95.4 | 17.9 | 11.54
6 | 57975 | 70lt10 | 145.4 | 50 | 3.65
7 | 67035 | 70lt10 | 153.4 | 8 | 28.44
8 | 68905 | 70lt10 | 159.6 | 6.2 | 37.84
9 | 71667 | 70lt10 | 163.9 | 4.3 | 57
10 | 74355 | 70lt10 | 173.6 | 9.7 | 22.92
11 | 81866 | 70lt10 | 180.4 | 6.8 | 34.12
12 | 83737 | 70lt10 | 185.4 | 5 | 48.14
13 | 86318 | 70lt10 | 190 | 4.6 | 52.86
14 | 89318 | 70lt10 | 196.5 | 6.5 | 35.89
15 | 98183 | 70lt10 | 205.4 | 8.9 | 25.24
16 | 104912 | 70lt10 | 212.7 | 7.3 | 31.51
17 | 108200 | 70lt10 | 218.3 | 5.6 | 42.4
18 | 112807 | 70lt10 | 226 | 7.7 | 29.68

## A70+00, 4RT
Blow Count | Time (ms) | Name | Depth (mm) | Delta (mm) | CBR (%)
1 | 10847 | 70RT 4 | 12.9 | 12.9 | 16.65
2 | 12919 | 70RT 4 | 24.6 | 11.7 | 18.58
3 | 16499 | 70RT 4 | 36.8 | 12.2 | 17.73
4 | 20080 | 70RT 4 | 47 | 10.2 | 21.66
5 | 22351 | 70RT 4 | 54.8 | 7.8 | 29.26
6 | 24528 | 70RT 4 | 63.1 | 8.3 | 27.29
7 | 28099 | 70RT 4 | 74.3 | 11.2 | 19.51
8 | 30376 | 70RT 4 | 81.7 | 7.4 | 31.03
9 | 32645 | 70RT 4 | 89.7 | 8 | 28.44
10 | 35009 | 70RT 4 | 98.2 | 8.5 | 26.57
11 | 38185 | 70RT 4 | 109.3 | 11.1 | 19.71
12 | 41877 | 70RT 4 | 117.6 | 8.3 | 27.29
13 | 45162 | 70RT 4 | 127.9 | 10.3 | 21.43
14 | 48352 | 70RT 4 | 135.1 | 7.2 | 32
15 | 52550 | 70RT 4 | 141 | 5.9 | 40
16 | 55020 | 70RT 4 | 147.5 | 6.5 | 35.89
17 | 57497 | 70RT 4 | 155.1 | 7.6 | 30.12
18 | 60977 | 70RT 4 | 163.8 | 8.7 | 25.89
19 | 64161 | 70RT 4 | 168.7 | 4.9 | 49.25
20 | 67644 | 70RT 4 | 174.3 | 5.6 | 42.4
21 | 70328 | 70RT 4 | 182.2 | 7.9 | 28.84
22 | 75143 | 70RT 4 | 192.1 | 9.9 | 22.4
23 | 81761 | 70RT 4 | 200.5 | 8.4 | 26.93
24 | 85050 | 70RT 4 | 206.6 | 6.1 | 38.53
25 | 89250 | 70RT 4 | 211.9 | 5.3 | 45.1

## A70+00, 10RT
Blow Count | Time (ms) | Name | Depth (mm) | Delta (mm) | CBR (%)
1 | 12063 | 70rt10 | 10.7 | 10.7 | 20.53
2 | 14854 | 70rt10 | 23.8 | 13.1 | 16.37
3 | 17643 | 70rt10 | 37.2 | 13.4 | 15.96
4 | 20421 | 70rt10 | 48.1 | 10.9 | 20.11
5 | 24717 | 70rt10 | 59.1 | 11 | 19.91
6 | 26895 | 70rt10 | 67.1 | 8 | 28.44
7 | 30382 | 70rt10 | 78.4 | 11.3 | 19.32
8 | 34589 | 70rt10 | 87.4 | 9 | 24.92
9 | 38186 | 70rt10 | 98.3 | 10.9 | 20.11
10 | 41775 | 70rt10 | 107.8 | 9.5 | 23.46
11 | 43851 | 70rt10 | 116.8 | 9 | 24.92
12 | 47334 | 70rt10 | 129.3 | 12.5 | 17.25
13 | 51629 | 70rt10 | 140.8 | 11.5 | 18.94
14 | 55315 | 70rt10 | 150.5 | 9.7 | 22.92
15 | 57590 | 70rt10 | 157.8 | 7.3 | 31.51
16 | 61269 | 70rt10 | 169.3 | 11.5 | 18.94
17 | 64860 | 70rt10 | 179.2 | 9.9 | 22.4
18 | 68651 | 70rt10 | 188.9 | 9.7 | 22.92
19 | 70830 | 70rt10 | 194.6 | 5.7 | 41.57
20 | 73195 | 70rt10 | 200.5 | 5.9 | 40
21 | 77079 | 70rt10 | 211.2 | 10.7 | 20.53
22 | 80968 | 70rt10 | 215.9 | 4.7 | 51.6