## A80+00, 4LT
Blow Count | Time (ms) | Name | Depth (mm) | Delta (mm) | CBR (%)
1 | 8621 | 80lt4 | 6.3 | 6.3 | 37.16
2 | 27993 | 80lt4 | 14.4 | 8.1 | 28.05
3 | 30469 | 80lt4 | 23.4 | 9 | 24.92
4 | 34657 | 80lt4 | 31.2 | 7.8 | 29.26
5 | 37858 | 80lt4 | 37.8 | 6.6 | 35.28
6 | 40842 | 80lt4 | 42.9 | 5.1 | 47.09
7 | 43318 | 80lt4 | 51.7 | 8.8 | 25.56
8 | 47606 | 80lt4 | 59.8 | 8.1 | 28.05
9 | 52106 | 80lt4 | 67.4 | 7.6 | 30.12
10 | 55704 | 80lt4 | 72.7 | 5.3 | 45.1
11 | 60618 | 80lt4 | 91.1 | 18.4 | 11.19
12 | 87931 | 80lt4 | 96.9 | 5.8 | 40.77
13 | 92939 | 80lt4 | 105.6 | 8.7 | 25.89
14 | 97256 | 80lt4 | 113.9 | 8.3 | 27.29
15 | 102462 | 80lt4 | 121.5 | 7.6 | 30.12
16 | 112022 | 80lt4 | 127.2 | 5.7 | 41.57
17 | 116216 | 80lt4 | 132.2 | 5 | 48.14
18 | 120409 | 80lt4 | 139.4 | 7.2 | 32
19 | 125217 | 80lt4 | 145.2 | 5.8 | 40.77
20 | 129008 | 80lt4 | 149.8 | 4.6 | 52.86
21 | 132896 | 80lt4 | 155.4 | 5.6 | 42.4
22 | 140430 | 80lt4 | 160.6 | 5.2 | 46.07
23 | 145541 | 80lt4 | 166 | 5.4 | 44.17
24 | 164190 | 80lt4 | 194.9 | 28.9 | 6.75
25 | 171254 | 80lt4 | 211.1 | 16.2 | 12.9
26 | 177187 | 80lt4 | 227.8 | 16.7 | 12.47
27 | 196253 | 80lt4 | 240.4 | 12.6 | 17.1

## A80+00, 10LT
Blow Count | Time (ms) | Name | Depth (mm) | Delta (mm) | CBR (%)
1 | 28348 | 80lt10 | 11.7 | 11.7 | 18.58
2 | 31949 | 80lt10 | 20.8 | 9.1 | 24.62
3 | 34129 | 80lt10 | 29.2 | 8.4 | 26.93
4 | 39842 | 80lt10 | 41.4 | 12.2 | 17.73
5 | 45865 | 80lt10 | 51.5 | 10.1 | 21.9
6 | 49582 | 80lt10 | 56.9 | 5.4 | 44.17
7 | 70826 | 80lt10 | 78.9 | 22 | 9.16
8 | 80687 | 80lt10 | 96 | 17.1 | 12.15
9 | 83061 | 80lt10 | 100.7 | 4.7 | 51.6
10 | 86549 | 80lt10 | 105.1 | 4.4 | 55.55
11 | 98643 | 80lt10 | 154.7 | 49.6 | 3.69
12 | 127213 | 80lt10 | 161.3 | 6.6 | 35.28
13 | 131609 | 80lt10 | 168.1 | 6.8 | 34.12
14 | 136316 | 80lt10 | 174.1 | 6 | 39.25
15 | 143542 | 80lt10 | 193.3 | 19.2 | 10.67
16 | 155631 | 80lt10 | 197.3 | 4 | 61.81
17 | 157803 | 80lt10 | 201.6 | 4.3 | 57
18 | 169081 | 80lt10 | 206.9 | 5.3 | 45.1
19 | 173377 | 80lt10 | 214.8 | 7.9 | 28.84
20 | 175857 | 80lt10 | 221.9 | 7.1 | 32.51
21 | 183986 | 80lt10 | 228.2 | 6.3 | 37.16

## A80+00, 4RT
Blow Count | Time (ms) | Name | Depth (mm) | Delta (mm) | CBR (%)
1 | 11354 | 80rt4 | 8.7 | 8.7 | 25.89
2 | 14232 | 80rt4 | 14.2 | 5.5 | 43.27
3 | 17017 | 80rt4 | 21.8 | 7.6 | 30.12
4 | 20520 | 80rt4 | 29.4 | 7.6 | 30.12
5 | 24009 | 80rt4 | 39.6 | 10.2 | 21.66
6 | 28306 | 80rt4 | 50.1 | 10.5 | 20.97
7 | 31800 | 80rt4 | 61.7 | 11.6 | 18.76
8 | 33978 | 80rt4 | 70.2 | 8.5 | 26.57
9 | 37367 | 80rt4 | 81.3 | 11.1 | 19.71
10 | 40959 | 80rt4 | 92.2 | 10.9 | 20.11
11 | 44445 | 80rt4 | 105 | 12.8 | 16.8
12 | 47228 | 80rt4 | 112.7 | 7.7 | 29.68
13 | 51020 | 80rt4 | 124 | 11.3 | 19.32
14 | 56119 | 80rt4 | 133.5 | 9.5 | 23.46
15 | 58188 | 80rt4 | 137.7 | 4.2 | 58.52
16 | 60554 | 80rt4 | 144 | 6.3 | 37.16
17 | 64137 | 80rt4 | 154.6 | 10.6 | 20.75
18 | 67721 | 80rt4 | 163 | 8.4 | 26.93
19 | 69787 | 80rt4 | 169.2 | 6.2 | 37.84
20 | 73476 | 80rt4 | 176.8 | 7.6 | 30.12
21 | 84051 | 80rt4 | 181.9 | 5.1 | 47.09
22 | 88748 | 80rt4 | 188.7 | 6.8 | 34.12
23 | 93956 | 80rt4 | 193 | 4.3 | 57
24 | 98554 | 80rt4 | 201.7 | 8.7 | 25.89
25 | 101531 | 80rt4 | 210.1 | 8.4 | 26.93
26 | 105322 | 80rt4 | 216.2 | 6.1 | 38.53

## A80+00, 10RT
Blow Count | Time (ms) | Name | Depth (mm) | Delta (mm) | CBR (%)
1 | 10449 | 80rt10 | 7 | 7 | 33.03
2 | 36845 | 80rt10 | 12 | 5 | 48.14
3 | 57872 | 80rt10 | 35.5 | 23.5 | 8.51
4 | 74452 | 80rt10 | 68.2 | 32.7 | 5.88
5 | 95171 | 80rt10 | 86 | 17.8 | 11.61
6 | 103647 | 80rt10 | 90.7 | 4.7 | 51.6
7 | 107338 | 80rt10 | 96.3 | 5.6 | 42.4
8 | 110621 | 80rt10 | 101.9 | 5.6 | 42.4
9 | 138450 | 80rt10 | 107.1 | 5.2 | 46.07
10 | 143568 | 80rt10 | 111.9 | 4.8 | 50.4
11 | 147053 | 80rt10 | 118.4 | 6.5 | 35.89
12 | 154485 | 80rt10 | 126.4 | 8 | 28.44
13 | 158275 | 80rt10 | 131.9 | 5.5 | 43.27
14 | 163378 | 80rt10 | 140.1 | 8.2 | 27.66
15 | 166866 | 80rt10 | 147.5 | 7.4 | 31.03
16 | 181184 | 80rt10 | 154.1 | 6.6 | 35.28
17 | 184167 | 80rt10 | 162 | 7.9 | 28.84
18 | 190585 | 80rt10 | 167.4 | 5.4 | 44.17
19 | 196396 | 80rt10 | 171.7 | 4.3 | 57
20 | 278197 | 80rt10 | 177.5 | 5.8 | 40.77
21 | 283003 | 80rt10 | 181.9 | 4.4 | 55.55
22 | 311043 | 80rt10 | 196.7 | 14.8 | 14.28
23 | 325472 | 80rt10 | 205 | 8.3 | 27.29
24 | 330166 | 80rt10 | 211.1 | 6.1 | 38.53
25 | 333564 | 80rt10 | 217 | 5.9 | 40