## A90+00, 4LT
Blow Count | Time (ms) | Name | Depth (mm) | Delta (mm) | CBR (%)
1 | 34597 | 90lt4 | 13.1 | 13.1 | 16.37
2 | 38185 | 90lt4 | 22.9 | 9.8 | 22.66
3 | 41368 | 90lt4 | 32.9 | 10 | 22.15
4 | 44549 | 90lt4 | 46.1 | 13.2 | 16.23
5 | 47439 | 90lt4 | 56.5 | 10.4 | 21.2
6 | 49609 | 90lt4 | 64.7 | 8.2 | 27.66
7 | 53197 | 90lt4 | 74.2 | 9.5 | 23.46
8 | 56782 | 90lt4 | 83.4 | 9.2 | 24.32
9 | 60482 | 90lt4 | 92.3 | 8.9 | 25.24
10 | 64067 | 90lt4 | 97.2 | 4.9 | 49.25
11 | 67752 | 90lt4 | 105.4 | 8.2 | 27.66
12 | 71541 | 90lt4 | 114.2 | 8.8 | 25.56
13 | 73706 | 90lt4 | 120.1 | 5.9 | 40
14 | 78204 | 90lt4 | 127.6 | 7.5 | 30.57
15 | 80474 | 90lt4 | 134.1 | 6.5 | 35.89
16 | 82629 | 90lt4 | 143.3 | 9.2 | 24.32
17 | 86311 | 90lt4 | 150.5 | 7.2 | 32
18 | 90110 | 90lt4 | 155.8 | 5.3 | 45.1
19 | 104442 | 90lt4 | 164.4 | 8.6 | 26.23
20 | 106511 | 90lt4 | 176.7 | 12.3 | 17.57
21 | 115572 | 90lt4 | 184.7 | 8 | 28.44
22 | 120182 | 90lt4 | 193.4 | 8.7 | 25.89
23 | 123684 | 90lt4 | 208.1 | 14.7 | 14.39
24 | 139958 | 90lt4 | 215.3 | 7.2 | 32
25 | 147097 | 90lt4 | 222.6 | 7.3 | 31.51

## A90+00, 10LT
Blow Count | Time (ms) | Name | Depth (mm) | Delta (mm) | CBR (%)
1 | 14502 | 90lt10 | 10.7 | 10.7 | 20.53
2 | 18907 | 90lt10 | 18 | 7.3 | 31.51
3 | 21800 | 90lt10 | 27.7 | 9.7 | 22.92
4 | 27020 | 90lt10 | 37.4 | 9.7 | 22.92
5 | 32422 | 90lt10 | 49.6 | 12.2 | 17.73
6 | 39156 | 90lt10 | 61.6 | 12 | 18.06
7 | 47598 | 90lt10 | 69.1 | 7.5 | 30.57
8 | 49362 | 90lt10 | 76.2 | 7.1 | 32.51
9 | 56990 | 90lt10 | 220.8 | 144.6 | 1.11

## A90+00, 4RT
Blow Count | Time (ms) | Name | Depth (mm) | Delta (mm) | CBR (%)
1 | 22372 | 90rt4 | 5.2 | 5.2 | 46.07
2 | 24958 | 90rt4 | 17.6 | 12.4 | 17.41
3 | 29047 | 90rt4 | 24.5 | 6.9 | 33.56
4 | 33145 | 90rt4 | 34.1 | 9.6 | 23.19
5 | 38157 | 90rt4 | 41 | 6.9 | 33.56
6 | 41645 | 90rt4 | 50.9 | 9.9 | 22.4
7 | 58085 | 90rt4 | 61.2 | 10.3 | 21.43
8 | 60361 | 90rt4 | 65.6 | 4.4 | 55.55
9 | 63424 | 90rt4 | 74.3 | 8.7 | 25.89
10 | 65696 | 90rt4 | 79.9 | 5.6 | 42.4
11 | 69579 | 90rt4 | 88.2 | 8.3 | 27.29
12 | 74079 | 90rt4 | 97.7 | 9.5 | 23.46
13 | 83439 | 90rt4 | 105 | 7.3 | 31.51
14 | 87028 | 90rt4 | 111 | 6 | 39.25
15 | 91027 | 90rt4 | 119.8 | 8.8 | 25.56
16 | 94721 | 90rt4 | 125.6 | 5.8 | 40.77
17 | 99151 | 90rt4 | 135.9 | 10.3 | 21.43
18 | 116813 | 90rt4 | 142.3 | 6.4 | 36.51
19 | 144893 | 90rt4 | 146.5 | 4.2 | 58.53
20 | 147987 | 90rt4 | 152.4 | 5.9 | 40
21 | 153700 | 90rt4 | 159.9 | 7.5 | 30.57
22 | 159531 | 90rt4 | 167.6 | 7.7 | 29.68
23 | 163824 | 90rt4 | 175.1 | 7.5 | 30.57
24 | 171760 | 90rt4 | 181.9 | 6.8 | 34.12
25 | 175357 | 90rt4 | 187 | 5.1 | 47.09
26 | 178946 | 90rt4 | 192.7 | 5.7 | 41.57
27 | 192067 | 90rt4 | 200.2 | 7.5 | 30.57
28 | 206675 | 90rt4 | 205.3 | 5.1 | 47.09
29 | 223416 | 90rt4 | 216.5 | 11.2 | 19.51
30 | 227810 | 90rt4 | 221.9 | 5.4 | 44.17

## A90+00, 10RT
Blow Count | Time (ms) | Name | Depth (mm) | Delta (mm) | CBR (%)
1 | 18964 | 90rt10 | 23.9 | 23.9 | 8.35
2 | 22961 | 90rt10 | 34.7 | 10.8 | 20.32
3 | 25841 | 90rt10 | 43.6 | 8.9 | 25.24
4 | 30946 | 90rt10 | 50.2 | 6.6 | 35.28
5 | 34133 | 90rt10 | 56.3 | 6.1 | 38.53
6 | 38129 | 90rt10 | 66 | 9.7 | 22.92
7 | 42024 | 90rt10 | 72.7 | 6.7 | 34.69
8 | 45918 | 90rt10 | 80.4 | 7.7 | 29.68
9 | 49820 | 90rt10 | 85.3 | 4.9 | 49.24
10 | 54624 | 90rt10 | 90.8 | 5.5 | 43.27
11 | 57912 | 90rt10 | 96.3 | 5.5 | 43.27
12 | 60597 | 90rt10 | 103.4 | 7.1 | 32.51
13 | 64604 | 90rt10 | 111 | 7.6 | 30.12
14 | 67909 | 90rt10 | 117.4 | 6.4 | 36.51
15 | 83646 | 90rt10 | 127.2 | 9.8 | 22.66
16 | 86722 | 90rt10 | 134.8 | 7.6 | 30.12
17 | 93444 | 90rt10 | 140.3 | 5.5 | 43.27
18 | 98566 | 90rt10 | 148.2 | 7.9 | 28.84
19 | 101746 | 90rt10 | 152.7 | 4.5 | 54.17
20 | 105954 | 90rt10 | 157.5 | 4.8 | 50.4
21 | 117633 | 90rt10 | 164.5 | 7 | 33.03
22 | 125061 | 90rt10 | 171.7 | 7.2 | 32
23 | 129262 | 90rt10 | 176.5 | 4.8 | 50.4
24 | 133574 | 90rt10 | 183.9 | 7.4 | 31.03
25 | 142322 | 90rt10 | 189.6 | 5.7 | 41.57
26 | 146315 | 90rt10 | 194.7 | 5.1 | 47.09
27 | 148787 | 90rt10 | 201.4 | 6.7 | 34.69
28 | 152168 | 90rt10 | 206.6 | 5.2 | 46.07
29 | 163146 | 90rt10 | 211.7 | 5.1 | 47.09