## XF0208
Lab Manager: Martin P. Pentrak, Ph.D. Associate Mineralogist mpentrak@illinois.edu (217) 300-5625
Client Name: |  |  | Emad Yaghmour |  | Log: | XF0208
Company: |  |  | Dpt. of Civil and Enviromental Engineering, UIUC |  | Submission Date: | 2024-07-02
Address (line 1): |  |  | 205 Mathews Ave |  | Number of Samples: | 8
Address (line 2): |  |  |  |  | Analysis Type: | Powder
City & State or Province: |  |  | Urbana, IL |  | Rate: | 43
Postal or Zip Code: |  |  | 61801 |  | Cost: | 344
Country: |  |  | USA |  | Invoice #: | UPR25350
Email: |  |  | emady@illinois.edu |  | Invoice Date: | 2024-07-08
Telephone: |  |  | (202) 280-3113 |  | Analyst: | Martin P. Pentrak
[8 empty] | Results: XRF Analysis: Major Oxides | [11 empty] | Results: XRF Analysis: Trace Elements
# | Sample ID |  | Sample Set / Outcrop | Depth [ft] | API | Location [lat/long] |  | mass % | mass % | mass % | mass % | mass % | mass % | mass % | mass % | mass % | mass % | mass % | mass % | ppm | ppm | ppm | ppm | ppm | ppm | ppm | ppm | ppm | ppm | ppm | ppm | ppm | ppm | ppm | ppm | ppm | ppm | ppm | ppm | ppm | ppm | ppm | ppm | ppm | ppm | ppm | mass%
[8 empty] | Na2O | MgO | Al2O3 | SiO2 | P2O5 | SO3 | K2O | CaO | TiO2 | MnO | Fe2O3 | Total | Cl | V | Cr | Ni | Cu | Zn | Ga | As | Se | Br | Rb | Sr | Y | Nb | Mo | Ag | Cd | In | Sn | Sb | Cs | Ba | La | Ce | Pb | Th | U | Total
1 | XF0208 | A | 1R-S.A | N.A. | N.A. | N.A. | N.A. | ND | 1.48 | 3.86 | 16.8 | 0.068 | 2.77 | 0.841 | 70.8 | 0.372 | 0.0629 | 2.58 | 99.6339 | 1890 | 109 | 115 | 77.3 | 95 | 209 | 18.9 | < 9.74 | 10.2 | 95.5 | 72.8 | 620 | 29 | ND | ND | ND | ND | ND | 40 | ND | ND | 224 | ND | ND | 50.9 | ND | ND | 99.99956
2 | XF0208 | B | 2R-P1 | N.A. | N.A. | N.A. | N.A. | ND | 2.11 | 3.78 | 17.3 | 0.0667 | 2.3 | 0.771 | 70.5 | 0.345 | 0.0604 | 2.43 | 99.6631 | 1590 | < 55 | 124 | 73.1 | 74 | 161 | 19.1 | < 8.22 | 10.9 | 74.5 | 64.9 | 536 | 25.3 | ND | ND | ND | ND | ND | 43 | ND | ND | 213 | 215 | ND | 47.7 | 18.3 | ND | 99.99208
3 | XF0208 | C | 9R-N.A | N.A. | N.A. | N.A. | N.A. | ND | 2.32 | 3.7 | 16.6 | 0.0635 | 2.07 | 0.881 | 71.3 | 0.332 | 0.059 | 2.39 | 99.7155 | 1480 | < 88.2 | 118 | 61.2 | 81 | 159 | 16.7 | < 4.92 | 10.8 | 80.4 | 70.1 | 504 | 25.1 | ND | ND | ND | ND | ND | 50 | 13 | ND | 220 | ND | ND | 49.3 | ND | ND | 100.00936
4 | XF0208 | D | 12R-P4 | N.A. | N.A. | N.A. | N.A. | ND | 2.11 | 3.87 | 17.3 | 0.0616 | 2.18 | 0.914 | 70.5 | 0.336 | 0.0604 | 2.39 | 99.722 | 1650 | 102 | 118 | 63.4 | 71 | 163 | 16.7 | 10.8 | 10.9 | 83.9 | 74.6 | 510 | 26.9 | ND | ND | ND | ND | ND | 35 | 10 | ND | 215 | ND | ND | 45.4 | ND | ND | 100.04266
5 | XF0208 | E | 1L-P1 | N.A. | N.A. | N.A. | N.A. | ND | 1.91 | 4.01 | 16.5 | 0.0673 | 2.17 | 0.732 | 71.3 | 0.32 | 0.0694 | 2.59 | 99.6687 | 1310 | 104 | 99.6 | 81 | 69 | 226 | 18 | 13.7 | ND | 49.3 | 46.8 | 600 | 28.1 | ND | ND | ND | ND | ND | 53 | 20.7 | ND | 218 | ND | ND | 40.5 | ND | ND | 99.96647
6 | XF0208 | F | 2L-P1 | N.A. | N.A. | N.A. | N.A. | ND | 1.69 | 4.06 | 16.6 | 0.0647 | 2.13 | 0.712 | 71.5 | 0.344 | 0.0631 | 2.51 | 99.6738 | 1350 | 115 | 117 | 76.2 | 69 | 192 | 18.3 | 12.3 | ND | 54.3 | 59.4 | 586 | 25.7 | ND | ND | ND | ND | ND | 46 | ND | ND | 201 | ND | ND | 41.3 | 22.4 | ND | 99.97239
7 | XF0208 | G | 10L-N.A | N.A. | N.A. | N.A. | N.A. | ND | 2.35 | 3.76 | 16.8 | 0.0695 | 2.16 | 0.703 | 70.9 | 0.327 | 0.0644 | 2.54 | 99.6739 | 1460 | < 63.3 | 115 | 75.2 | 72 | 163 | 18 | 10.3 | 11.4 | 65.8 | 62 | 542 | 27.3 | ND | ND | ND | ND | ND | 48 | ND | ND | 213 | 134 | ND | 43.8 | ND | ND | 99.97998
8 | XF0208 | H | 12L-P4 | N.A. | N.A. | N.A. | N.A. | ND | 1.98 | 3.79 | 17.2 | 0.0636 | 2.14 | 0.795 | 70.9 | 0.322 | 0.0558 | 2.4 | 99.6464 | 1660 | < 73.5 | 114 | 65.3 | 60 | 158 | 19.2 | < 9.02 | 9.51 | 74.9 | 68.2 | 506 | 24.2 | ND | ND | ND | ND | ND | 48 | ND | ND | 228 | ND | ND | 41.6 | 20.8 | ND | 99.956171
Values between the detection limit and quantitation limit are reported as "less than values"
ND: Not Detected
XRF Laboratory