## LC3-BW
BULK CD. | LC3 MIX DESIGN
| Cements | 1 | LC3 Proportion |  | MIX DESIGN | RATIO | NORMALIZE | BATCHING (g)
| Sand | 2.75 | % Clinker | 50 | W/C Ratio | 0.45 | 0.1071454 | 299.39
| By weight |  | % Metakaolin | 33.33 | OPC | 0.5 | 0.1190505 | 317.1504
| Absorption Capacity | 0.8% | % Limestone* | 16.66 | Metakaolin | 0.3333 | 0.07935903 | 211.4125
| No. of Bar | 3 | % Gypsum | 0 | Limestone* | 0.1666 | 0.03966761 | 105.6745
| FOS | 1.5 |  |  | Gypsum | 0 | 0 | 0
| Weight | 592 |  |  | Sand | 2.75 | 0.6547775 | 1744.327
[5 empty] | TOTAL | 4.1999 | 1 | 2664
BULK CD. | OPC MIX DESIGN
| Cements | 1 | LC3 Proportion |  | MIX DESIGN | RATIO | NORMALIZE | BATCHING (g)
| Sand | 2.75 | % Clinker | 100 | W/C Ratio | 0.45 | 0.1071429 | 299.3829 | 3.171429
| By weight |  | % Metakaolin | 0 | OPC | 1 | 0.2380952 | 634.2857
| Absorption Capacity | 0.8% | % Limestone* | 0 | Metakaolin | 0 | 0 | 0
| No. of Bar | 3 | % Gypsum | 0 | Limestone* | 0 | 0 | 0
| FOS | 1.5 |  |  | Gypsum | 0 | 0 | 0
| Weight | 592 |  |  | Sand | 2.75 | 0.6547619 | 1744.286
[5 empty] | TOTAL | 4.2 | 1 | 2664

## Sheet1
2023-12-26 |  | OPC |  |  |  | 2023-12-26 | LC3 |  |  |  |  | 2023-12-26 | d50LC3 |  |  |  |  | 2023-12-26 | d70LC3
2023-12-27 | 1d | 5.1 | 5.3 | 5.7 |  | 2023-12-27 | 1d | 3.1 | 3.3 | 3.1 |  | 2023-12-27 | 1d | 3.6 | 3.5 | 3.7 |  | 2023-12-27 | 1d | 4.1 | 4.2 | 4.3
|  | 5.2 | 5.3 | 5.3 | 5.333333 |  |  | 3 | 3.2 | 3.1 | 3.144444 |  |  | 3.7 | 3.4 | 3.7 | 3.655556 |  |  | 4.2 | 4.3 | 4.2 | 4.188889
|  | 5.5 | 5.3 | 5.3 |  |  |  | 3.1 | 3.2 | 3.2 |  |  |  | 3.8 | 3.8 | 3.7 |  |  |  | 4.1 | 4.2 | 4.1
2023-12-29 | 3d | 10.1 | 10.2 | 10.6 |  | 2023-12-29 | 3d | 5.9 | 5.8 | 6 |  | 2023-12-29 | 3d | 7.4 | 7.3 | 7.3 |  | 2023-12-29 | 3d | 7.7 | 7.5 | 7.3
|  | 10.4 | 10.5 | 10.6 | 10.37778 |  |  | 5.8 | 5.9 | 5.9 | 5.866667 |  |  | 7.4 | 7.4 | 7.4 | 7.411111 |  |  | 7.8 | 7.6 | 7.5 | 7.677778
|  | 10.3 | 10.1 | 10.6 |  |  |  | 5.7 | 5.9 | 5.9 |  |  |  | 7.5 | 7.4 | 7.6 |  |  |  | 8.2 | 7.8 | 7.7
2024-01-02 | 7d | 13 | 13.2 | 13.3 |  | 1900-01-02 | 7d | 11.7 | 11 | 11.1 |  | 1900-01-02 | 3d | 10.4 | 10.4 | 10.1 |  | 1900-01-02 | 7d
|  | 13.4 | 13.3 | 13.5 | 13.33333 |  |  | 11.7 | 11.1 | 11.1 | 11.3 |  |  | 10.7 | 10.4 | 8.5 | 10 | [5 empty] | #DIV/0!
|  | 13.5 | 13.3 | 13.5 |  |  |  | 11.6 | 11.2 | 11.2 |  |  |  | 10.7 | 10.2 | 8.6
2023-12-27 |  | EC3 |  |  |  | 2023-12-27 |  | d50EC3 |  |  |  | 2023-12-27 |  | d70EC3 |  |  |  | 2023-12-27 |  | 15ES |  |  |  | 2023-12-27 |  | 15LS
2023-12-28 | 1d | 3.2 | 3.2 | 3.2 |  | 2023-12-28 | 1d | 3.6 | 3.4 | 3.5 |  | 2023-12-28 | 1d | 3.8 | 3.6 | 3.9 |  | 2023-12-28 | 1d | 4.5 | 4.2 | 4.5 |  | 2023-12-28 | 1d | 4.3 | 4.4 | 4.1
|  | 3 | 3.2 | 3.2 | 3.155556 |  |  | 3.6 | 3.3 | 3.5 | 3.444444 |  |  | 3.9 | 3.7 | 3.9 | 3.811111 |  |  | 4.6 | 4.3 | 4.4 | 4.4 |  |  | 4.5 | 4.4 | 4.1 | 4.3
|  | 3.1 | 3.3 | 3 |  |  |  | 3.5 | 3.2 | 3.4 |  |  |  | 3.8 | 3.8 | 3.9 |  |  |  | 4.5 | 4.2 | 4.4 |  |  |  | 4.3 | 4.4 | 4.2
2023-12-30 | 3d | 6.4 | 6.4 | 6.5 |  | 2023-12-30 | 3d | 7.9 | 7.9 | 7.5 |  | 2023-12-30 | 3d | 7.6 | 7.9 | 7.9 |  | 2023-12-30 | 3d | 8.9 | 8.5 | 8.8 |  | 2023-12-30 | 3d | 5.9 | 5.2 | 4.5
|  | 6.4 | 6.4 | 6.5 | 6.466667 |  |  | 8 | 7.8 | 7.5 | 7.766667 |  |  | 7.8 | 7.9 | 8.1 | 7.9 |  |  | 9.1 | 8.7 | 8.9 | 8.744444 |  |  | 5.8 | 5.6 | 5.4 | 5.466667
|  | 6.6 | 6.4 | 6.6 |  |  |  | 8 | 7.8 | 7.5 |  |  |  | 8 | 7.8 | 8.1 |  |  |  | 9.2 | 8.7 | 7.9 |  |  |  | 5.5 | 5.8 | 5.5
2024-01-03 | 7d |  |  |  |  | 1900-01-02 | 7d |  |  |  |  | 1900-01-02 | 3d |  |  |  |  | 1900-01-02 | 7d
[5 empty] | #DIV/0! | [5 empty] | #DIV/0! | [5 empty] | #DIV/0! | [5 empty] | #DIV/0!

## Sheet1 (2)
2023-12-26 |  | OPC |  |  |  | 2023-12-26 | LC3 |  |  |  |  | 2023-12-26 | d50LC3 |  |  |  |  | 2023-12-26 | d70LC3
2023-12-27 | 1d | 5.1 | 5.3 | 5.7 |  | 2023-12-27 | 1d | 3.1 | 3.3 | 3.1 |  | 2023-12-27 | 1d | 3.6 | 3.5 | 3.7 |  | 2023-12-27 | 1d | 4.1 | 4.2 | 4.3
|  | 5.2 | 5.3 | 5.3 | 5.333333 |  |  | 3 | 3.2 | 3.1 | 3.144444 |  |  | 3.7 | 3.4 | 3.7 | 3.655556 |  |  | 4.2 | 4.3 | 4.2 | 4.188889
|  | 5.5 | 5.3 | 5.3 |  |  |  | 3.1 | 3.2 | 3.2 |  |  |  | 3.8 | 3.8 | 3.7 |  |  |  | 4.1 | 4.2 | 4.1
2023-12-29 | 3d |  |  |  |  | 2023-12-29 | 3d |  |  |  |  | 2023-12-29 | 3d |  |  |  |  | 2023-12-29 | 3d
[5 empty] | #DIV/0! | [5 empty] | #DIV/0! | [5 empty] | #DIV/0! | [5 empty] | #DIV/0!
2024-01-02 | 7d | 7.4 | 6.6 | 7 |  | 1900-01-02 | 7d | 6.8 | 6.3 | 6.1 |  | 1900-01-02 | 7d | 6 | 5.7 | 5.6 |  | 1900-01-02 | 7d | 6.5 | 6.2 | 6.1
|  | 7.4 | 7.4 | 7 | 7.355556 |  |  | 6.8 | 6.2 | 6.1 | 6.766667 |  |  | 6.5 | 5.8 | 5.8 | 6.144444 |  |  | 6.8 | 6.3 | 6.1 | 6.655556
|  | 8.1 | 7.3 | 8 |  |  |  | 6.5 | 8 | 8.1 |  |  |  | 6.1 | 6.5 | 7.3 |  |  |  | 5.8 | 8 | 8.1
2024-01-09 | 14d | 16.8 | 16.5 | 17.2 |  | 2024-01-09 | 14d | 22.5 | 21.1 | 21.6 |  | 2024-01-09 | 14d | 18 | 17.9 | 17.1 |  | 2024-01-09 | 14d | 15.4 | 15.3 | 15.6
|  | 16.4 | 17 | 17.2 | 16.95556 |  |  | 22.5 | 22.4 | 22.2 | 22.17778 |  |  | 18.4 | 17.6 | 17.3 | 17.76667 |  |  | 15.6 | 15.4 | 15.5 | 15.43333
|  | 17.1 | 16.8 | 17.6 |  |  |  | 22.9 | 21.9 | 22.5 |  |  |  | 17.8 | 17.6 | 18.2 |  |  |  | 15.6 | 15.3 | 15.2
2024-01-16 | 21d | 19.4 | 19.7 | 19.7 |  | 2024-01-16 | 21d | 31.1 | 31.2 |  |  | 2024-01-16 | 21d | 25.9 | 24.3 | 24.9 |  | 2024-01-16 | 21d | 19.2 | 19.8 | 20
|  | 19.3 | 19.9 | 19.9 | 19.61111 |  |  | 31.3 | 31..6 | 31.9 | 31.72857 |  |  | 24.9 | 24.3 | 25.4 | 24.92222 |  |  | 19.7 | 19.8 | 20.6 | 19.87778
|  | 19.5 | 19.2 | 19.9 |  |  |  | 32.1 | 32.4 | 32.1 |  |  |  | 24.8 | 24.2 | 25.6 |  |  |  | 19.8 | 19.9 | 20.1
2024-01-23 | 28d | 19.4 | 19.1 | 19.3 |  | 2024-01-23 | 28d | 34.4 | 32.4 | 33.7 |  | 2024-01-23 | 28d | 27.3 | 27.8 |  |  | 2024-01-23 | 28d | 21.3
|  | 19.4 | 19.4 | 20 | 19.52222 |  |  | 36.1 | 36.9 | 36.2 | 33.58889 |  |  | 29.5 | 29.8 |  | 29.16667 |  |  | 21.3 | 21.7 |  | 21.85
|  | 20.4 | 18.3 | 20.4 |  |  |  | 31.4 | 32.5 | 28.7 |  |  |  | 30.9 | 29.7 | [5 empty] | 23.1
2023-12-27 |  | EC3 |  |  |  | 2023-12-27 |  | d50EC3 |  |  |  | 2023-12-27 |  | d70EC3 |  |  |  | 2023-12-27 |  | 15ES |  |  |  | 2023-12-27 |  | 15LS
2023-12-28 | 1d | 3.2 | 3.2 | 3.2 |  | 2023-12-28 | 1d | 3.6 | 3.4 | 3.5 |  | 2023-12-28 | 1d | 3.8 | 3.6 | 3.9 |  | 2023-12-28 | 1d | 4.5 | 4.2 | 4.5 |  | 2023-12-28 | 1d | 4.3 | 4.4 | 4.1
|  | 3 | 3.2 | 3.2 | 3.155556 |  |  | 3.6 | 3.3 | 3.5 | 3.444444 |  |  | 3.9 | 3.7 | 3.9 | 3.811111 |  |  | 4.6 | 4.3 | 4.4 | 4.4 |  |  | 4.5 | 4.4 | 4.1 | 4.3
|  | 3.1 | 3.3 | 3 |  |  |  | 3.5 | 3.2 | 3.4 |  |  |  | 3.8 | 3.8 | 3.9 |  |  |  | 4.5 | 4.2 | 4.4 |  |  |  | 4.3 | 4.4 | 4.2
2023-12-30 | 3d |  |  |  |  | 2023-12-30 | 3d |  |  |  |  | 2023-12-30 | 3d |  |  |  |  | 2023-12-30 | 3d |  |  |  |  | 2023-12-30 | 3d
[5 empty] | #DIV/0! | [5 empty] | #DIV/0! | [5 empty] | #DIV/0! | [5 empty] | #DIV/0! | [5 empty] | #DIV/0!
2024-01-03 | 7d | 6 | 5.6 | 5.5 |  | 1900-01-02 | 7d | 5 | 5.3 | 5.7 |  | 1900-01-02 | 7d | 5.3 | 5.4 | 5.7 |  | 1900-01-02 | 7d | 5.7 | 5.3 | 5.3 |  | 1900-01-02 | 7d | 5.7 | 5.8 | 5.7
|  | 6.3 | 5.7 | 5.5 | 6 |  |  | 5.3 | 5.5 | 5.8 | 5.9 |  |  | 5.7 | 5.7 | 5.7 | 6.088889 |  |  | 5.7 | 6 | 5.5 | 5.844444 |  |  | 5.9 | 5.8 | 6 | 6.177778
|  | 5.4 | 7.2 | 6.8 |  |  |  | 7.1 | 6.9 | 6.5 |  |  |  | 7.8 | 7.5 | 6 |  |  |  | 7.2 | 6 | 5.9 |  |  |  | 6.7 | 7 | 7
2024-01-10 | 14d | 22.2 | 22.5 | 23.3 |  | 2024-01-10 | 14d | 17.4 | 16.5 | 18.1 |  | 2024-01-10 | 14d | 15.5 | 15.6 | 16 |  | 2024-01-10 | 14d | 17.6 | 16.4 | 16.2 |  | 2024-01-10 | 14d | 16.1 | 15.5 | 16.6
|  | 22.3 | 22.5 | 23.4 | 22.78889 |  |  | 17.9 | 16.5 | 18.2 | 17.56667 |  |  | 15.2 | 15.7 | 16.1 | 15.7 |  |  | 17.9 | 15.4 | 16.7 | 16.75556 |  |  | 16.5 | 15.7 | 17.3 | 16.25556
|  | 23.1 | 22.2 | 23.6 |  |  |  | 17.8 | 16.9 | 18.8 |  |  |  | 14.8 | 16 | 16.4 |  |  |  | 17.5 | 16.8 | 16.3 |  |  |  | 15.8 | 15.9 | 16.9
2024-01-17 | 21d | 32.2 | 32.3 | 31.1 |  | 2024-01-17 | 21d | 23.9 | 22.9 | 22.7 |  | 2024-01-17 | 21d | 19.3 | 19.6 | 20 |  | 2024-01-17 | 21d |  |  |  |  | 2024-01-17 | 21d | 18.5 | 16.9 | 18.1
|  | 31.7 | 32.7 | 31.7 | 31.81111 |  |  | 23.9 | 24 | 23.4 | 23.38889 |  |  | 19.1 | 19.7 | 20 | 19.58889 | [5 empty] | 18.32 |  |  | 18.4 | 17.6 | 18.4 | 17.85556
|  | 31.1 | 33 | 30.5 |  |  |  | 24.3 | 23 | 22.4 |  |  |  | 18.4 | 19.9 | 20.3 | [9 empty] | 18 | 17.5 | 17.3
2024-01-24 | 28d | 34.6 | 36.3 | 37.8 |  | 2024-01-24 | 28d | 28.2 | 27.7 | 22 |  | 2024-01-24 | 28d | 22.4 | 20.1 | 21 |  | 2024-01-24 | 28d | 19.9 | 18.8 | 21.3 |  | 2024-01-24 | 28d | 18.1 | 19.6 | 19.1
|  | 36.8 | 35.1 | 37.1 | 33.96667 |  |  | 29 | 23.8 | 23.7 | 25.7 |  |  | 22.9 | 23.2 | 21.1 | 21.78889 |  |  | 19.6 | 19.9 | 21.6 | 20.08889 |  |  | 16.1 | 19.5 | 19.1 | 18.63333
|  | 25.1 | 27.4 | 35.5 |  |  |  | 23.1 |  | 28.1 |  |  |  | 21.4 | 22.5 | 21.5 |  |  |  | 20.7 | 19.3 | 19.7 |  |  |  | 17.9 | 19.4 | 18.9

## Sheet2
| OPC | 15LS | 15ES | LC3 | LC3-S50 | LC3S-70 | EC3 | EC3-S50 | EC3S-70
1 day | 5.33 | 4.4 | 4.3 | 3.14 | 3.66 | 4.19 | 3.16 | 3.44 | 3.81
7 days | 7.36 | 5.84 | 6.18 | 6.77 | 6.14 | 6.66 | 6 | 5.9 | 6.09
14 days | 16.96 | 16.76 | 16.26 | 22.18 | 17.77 | 15.43 | 22.79 | 17.57 | 15.7
21 days | 19.61 | 18.32 | 17.86 | 31.73 | 24.92 | 19.88 | 31.81 | 23.39 | 19.59
28 days | 20.52 | 20.09 | 18.63 | 33.59 | 29.17 | 21.85 | 33.97 | 25.7 | 21.79
| OPC | 15LS | 15ES | LC3 | LC3-S50 | LC3S-70 | EC3 | EC3-S50 | EC3S-70
1 day | 5.33 | 4.4 | 4.3 | 3.14 | 3.66 | 4.19 | 3.16 | 3.44 | 3.81
7 days | 2.03 | 1.44 | 1.88 | 3.63 | 2.48 | 2.47 | 2.84 | 2.46 | 2.28
14 days | 9.6 | 10.92 | 10.08 | 15.41 | 11.63 | 8.77 | 16.79 | 11.67 | 9.61
21 days | 2.65 | 1.56 | 1.6 | 9.55 | 7.15 | 4.45 | 9.02 | 5.82 | 3.89
28 days | 0.91 | 1.77 | 0.77 | 1.86 | 4.25 | 1.97 | 2.16 | 2.31 | 2.2