## Data collection
|  | Cmt I | 2.8g | 2.8g |  | 15LS | 4.2g |  |  | 2.8g |  | 35LS | 4.2g | 4.2g |  | 15CLCT | 2.8g | 2.8g |  |  | 2.8g |  | 35CLCT | 2.8g | 2.8g |  | PLC | 2.8g | 2.8g
|  |  | 27.35g | 27.41g |  |  | 28.05g |  |  | 27.63g |  |  | 28.11g | 28.1g |  |  | 27.43g | 27.58g |  |  | 26.29g |  |  | 27.52g | 27.41g |  |  | 26.35g | 26.17g
| t (min) | 0 | 0.04 | -0.05 |  | 0 | 0.06 |  | 0 | -0.035 |  | 0 | 0.1 | 0.07 | 9:30am 7/12 | 0 | 0.03 | 0.08 | 9:30am 7/13 | 0 | 0.1 | 9:30am 7/12 | 0 | 0.01 | 0.04 | 10am 7/18 | 0 | 0.1 | 0.065
| 2pm 7/7 | 30 | 0.04 | -0.05 |  | 30 | 0.06 |  | 30 | -0.03 |  | 30 | 0.1 | 0.07 | 10am 7/12 | 30 | 0.04 | 0.09 | 10am 7/13 | 30 | 0.105 | 10am 7/12 | 30 | 0.02 | 0.05 | 11am 7/18 | 60 | 0.11 | 0.07
| 2:30pm 7/7 | 60 | 0.04 | -0.05 |  | 60 | 0.07 |  | 60 | -0.03 |  | 60 | 0.11 | 0.07 | 10:30am 7/12 | 60 | 0.04 | 0.09 | 10:30am 7/13 | 60 | 0.11 | 10:30am 7/12 | 60 | 0.02 | 0.05 | 12pm 7/18 | 120 | 0.11 | 0.075
| 3pm 7/7 | 90 | 0.04 | -0.05 |  | 90 | 0.07 | 10am 7/7 | 90 | -0.03 |  | 90 | 0.11 | 0.07 | 11am 7/12 | 90 | 0.04 | 0.09 | 11am 7/13 | 90 | 0.11 | 11am 7/12 | 90 | 0.02 | 0.05 | 1pm 7/18 | 180 | 0.115 | 0.08
Movement | 4pm 7/7 | 150 | 0.03 | -0.06 |  | 120 | 0.07 | 11am 7/7 | 150 | -0.03 |  | 120 | 0.11 | 0.07 | 11:30am 7/12 | 120 | 0.04 | 0.09 | 12pm 7/13 | 150 | 0.11 | 11:30am 7/12 | 120 | 0.025 | 0.05 | 2pm 7/18 | 240 | 0.12 | 0.08
| 5pm 7/7 | 210 | 0.035 | -0.06 |  | 150 | 0.07 | 12am 7/7 | 180 | -0.03 |  | 150 | 0.11 | 0.08 | 12:30pm 7/12 | 180 | 0.05 | 0.1 | 1pm 7/13 | 210 | 0.11 | 12:30pm 7/12 | 180 | 0.03 | 0.05 | 3pm 7/18 | 300 | 0.12 | 0.08
| 6pm 7/7 | 270 | 0.04 | -0.05 |  | 180 | 0.07 | 1pm 7/7 | 210 | -0.02 |  | 180 | 0.11 | 0.08 | 1:30pm 7/12 | 240 | 0.05 | 0.1 | 2pm 7/13 | 270 | 0.115 | 1:30pm 7/12 | 240 | 0.03 | 0.06 | 9am 7/19 | 1740 | 0.15 | 0.11
| 7pm 7/7 | 330 | 0.045 | -0.05 |  | 210 | 0.075 | 2pm 7/7 | 270 | -0.02 |  | 210 | 0.115 | 0.08 | 2:30pm 7/12 | 300 | 0.05 | 0.11 | 2:30pm 7/13 | 300 | 0.115 | 2:30pm 7/12 | 300 | 0.03 | 0.06 | 9pm 7/20 | 3180 | 0.17 | 0.13
| 8pm 7/7 | 390 | 0.05 | -0.05 |  | 240 | 0.08 | 3pm 7/7 | 330 | -0.02 |  | 240 | 0.115 | 0.08 | 3:30pm 7/12 | 360 | 0.05 | 0.11 | 3.30pm 7/13 | 360 | 0.115 | 3:30pm 7/12 | 360 | 0.03 | 0.06 | 9pm 7/21 | 4620 | 0.18 | 0.14
| 9pm 7/7 | 450 | 0.05 | -0.04 |  | 270 | 0.08 | 4pm 7/7 | 390 | -0.03 |  | 270 | 0.12 | 0.08 | 4:30pm 7/12 | 420 | 0.05 | 0.115 | 4:30pm 7/13 | 420 | 0.12 | 4:30pm 7/12 | 420 | 0.03 | 0.06 | 9pm 7/24 | 8940 | 0.2 | 0.16
| 10pm 7/7 | 510 | 0.05 | -0.03 |  | 300 | 0.085 | 5pm 7/7 | 450 | -0.03 | 9am 7/7 | 1170 | 0.17 | 0.13 | 9am 7/13 | 1410 | 0.085 | 0.19 | 9am 7/14 | 1410 | 0.15 | 9am 7/13 | 1410 | 0.06 | 0.09 | 9am 7/26 | 11820 | 0.21 | 0.175
| 11pm 7/7 | 570 | 0.05 | -0.03 | 9am 7/7 | 1200 | 0.145 | 6pm 7/7 | 510 | -0.02 | 10am 7/7 | 1200 | 0.17 | 0.13 | 10am 7/13 | 1470 | 0.085 | 0.19 | 10am 7/14 | 1470 | 0.155 | 10am 7/13 | 1470 | 0.06 | 0.09 | 9am 7/27 | 13260 | 0.215 | 0.18
| 12am 7/8 | 630 | 0.06 | -0.03 | 10am 7/7 | 1260 | 0.15 | 7pm 7/7 | 570 | -0.02 | 10:30am 7/7 | 1230 | 0.17 | 0.13 | 11am 7/13 | 1530 | 0.09 | 0.19 | 11am 7/14 | 1530 | 0.155 | 11am 7/13 | 1530 | 0.06 | 0.09 | 9am 7/28 | 14700 | 0.22 | 0.18
| 8am 7//8 | 1110 | 0.09 | -0.01 | 11am 7/7 | 1320 | 0.15 | 8pm 7/7 | 630 | -0.01 | 11am 7/7 | 1290 | 0.17 | 0.13 | 12pm 7/13 | 1590 | 0.09 | 0.19 | 12pm 7/14 | 1590 | 0.16 | 12pm 7/13 | 1590 | 0.06 | 0.09 | 9am 7/31 | 19020 | 0.23 | 0.19
| 10am 7/8 | 1230 | 0.09 | 0 | 12pm 7/7 | 1380 | 0.15 | 9pm 7/7 | 690 | -0.01 | 12pm 7/7 | 1350 | 0.17 | 0.13 | 5pm 7/13 | 1890 | 0.09 | 0.22 | 9am 7/17 | 5730 | 0.185 | 5pm 7/13 | 1890 | 0.065 | 0.095 | 9am 8/1 | 20460 | 0.23 | 0.2
| 8pm 7/8 | 1710 | 0.1 | 0.01 | 1pm 7/7 | 1440 | 0.16 | 10pm 7/7 | 750 | 0 | 1pm 7/7 | 1410 | 0.18 | 0.14 | 9am 7/14 | 2850 | 0.1 | 0.26 | 9am 7/18 | 7170 | 0.195 | 9am 7/14 | 2850 | 0.075 | 0.1 | 9am 8/2 | 21900 | 0.235 | 0.2
| 12am 7/9 | 1950 | 0.1 | 0.01 | 2pm 7/7 | 1500 | 0.16 | 11pm 7/7 | 810 | 0 | 2pm 7/7 | 1470 | 0.18 | 0.14 | 9am 7/17 | 7170 | 0.12 | 0.33 | 9am 7/19 | 8610 | 0.2 | 9am 7/17 | 7170 | 0.1 | 0.12 | 9am 8/3 | 23340 | 0.24 | 0.2
| 9am 7/9 | 2490 | 0.11 | 0.02 | 3pm 7/7 | 1560 | 0.16 | 12am 7/9 | 870 | 0 | 3pm 7/7 | 1530 | 0.18 | 0.14 | 9am 7/18 | 8610 | 0.13 | 0.35 | 9am 7/20 | 10050 | 0.21 | 9am 7/18 | 8610 | 0.1 | 0.13 | 9am 8/4 | 24780 | 0.24 | 0.205
| 9am 7/10 | 3930 | 0.11 | 0.02 | 4pm 7/7 | 1620 | 0.15 | 8am 7//8 | 1350 | 0.02 | 4pm 7/7 | 1590 | 0.16 | 0.12 | 9am 7/19 | 10050 | 0.135 | 0.36 | 9am 7/21 | 11490 | 0.21 | 9am 7/19 | 10050 | 0.11 | 0.13 | 9am 8/7 | 29100 | 0.25 | 0.215
| 3pm 7/10 | 4290 | 0.12 | 0.03 | 5pm 7/7 | 1680 | 0.15 | 10am 7/8 | 1470 | 0.02 | 5pm 7/7 | 1650 | 0.17 | 0.12 | 9am 7/20 | 11490 | 0.14 | 0.38 | 9am 7/24 | 15810 | 0.23 | 9am 7/20 | 11490 | 0.11 | 0.14 | 9am 8/9 | 31980 | 0.255 | 0.22
| 9am 7/11 | 5250 | 0.12 | 0.035 | 6pm 7/7 | 1740 | 0.15 | 8pm 7/8 | 1950 | 0.02 | 6pm 7/7 | 1710 | 0.17 | 0.13 | 9am 7/21 | 12930 | 0.15 | 0.39 | 9am 7/26 | 18690 | 0.235 | 9am 7/21 | 12930 | 0.12 | 0.14 | 9am 8/11 | 34860 | 0.26 | 0.225
| 3pm 7/11 | 5610 | 0.12 | 0.04 | 7pm 7/7 | 1800 | 0.15 | 12am 7/9 | 2190 | 0.025 | 7pm 7/7 | 1770 | 0.17 | 0.13 | 9am 7/24 | 17250 | 0.16 | 0.47 | 9am 7/27 | 20130 | 0.24 | 9am 7/24 | 17250 | 0.13 | 0.15 | 9am 8/15 | 40620 | 0.27 | 0.235
| 11am 7/12 | 6810 | 0.13 | 0.04 | 8pm 7/7 | 1860 | 0.16 | 9am 7/9 | 2730 | 0.03 | 8pm 7/7 | 1830 | 0.18 | 0.14 | 9am 7/26 | 20130 | 0.165 | 0.51 | 9am 7/28 | 21570 | 0.24 | 9am 7/26 | 20130 | 0.14 | 0.16
| 5pm 7/12 | 7170 | 0.13 | 0.04 | 9pm 7/7 | 1920 | 0.16 | 9am 7/10 | 4170 | 0.035 | 9pm 7/7 | 1990 | 0.18 | 0.14 | 9am 7/27 | 21570 | 0.17 | 0.6 | 9am 7/31 | 25890 | 0.25 | 9am 7/27 | 21570 | 0.14 | 0.165
| 9am 7/13 | 8130 | 0.13 | 0.05 | 10pm 7/7 | 1980 | 0.16 | 3pm 7/10 | 4530 | 0.04 | 10pm 7/7 | 1950 | 0.18 | 0.14 | 9am 7/28 | 23010 | 0.17 | 0.7 | 9am 8/1 | 27330 | 0.25 | 9am 7/28 | 23010 | 0.145 | 0.165
| 5pm 7/13 | 8610 | 0.13 | 0.05 | 11pm 7/7 | 2040 | 0.16 | 9am 7/11 | 5490 | 0.05 | 11pm 7/7 | 2010 | 0.18 | 0.14 | 9am 7/31 | 27330 | 0.18 | 0.75 | 9am 8/2 | 28770 | 0.255 | 9am 7/31 | 27330 | 0.15 | 0.17
| 9am 7/14 | 9570 | 0.135 | 0.05 | 12am 7/8 | 2100 | 0.16 | 3pm 7/11 | 5850 | 0.05 | 12am 7/8 | 2070 | 0.18 | 0.14 | 9am 8/1 | 28770 | 0.18 | 0.77 | 9am 8/3 | 30210 | 0.26 | 9am 8/1 | 28770 | 0.16 | 0.175
| 9am 7/17 | 13890 | 0.15 | 0.065 | 8am 7//8 | 2580 | 0.17 | 11am 7/12 | 7050 | 0.06 | 8am 7//8 | 2550 | 0.19 | 0.15 | 9am 8/2 | 30210 | 0.185 | 0.77 | 9am 8/4 | 31650 | 0.26 | 9am 8/2 | 30210 | 0.16 | 0.175
| 9am 7/18 | 15330 | 0.15 | 0.07 | 10am 7/8 | 2700 | 0.17 | 5pm 7/12 | 7410 | 0.06 | 10am 7/8 | 2670 | 0.19 | 0.15 | 9am 8/3 | 31650 | 0.19 | 0.79 | 9am 8/7 | 35970 | 0.27 | 9am 8/3 | 31650 | 0.16 | 0.18
| 9am 7/19 | 16770 | 0.16 | 0.075 | 8pm 7/8 | 3180 | 0.18 | 9am 7/13 | 8370 | 0.07 | 8pm 7/8 | 3150 | 0.19 | 0.15 | 9am 8/4 | 33090 | 0.19 | F | 9am 8/9 | 38850 | 0.275 | 9am 8/4 | 33090 | 0.165 | 0.18
| 9am 7/20 | 18210 | 0.16 | 0.08 | 12am 7/9 | 3420 | 0.18 | 5pm 7/13 | 8850 | 0.07 | 12am 7/9 | 3390 | 0.2 | 0.15 | 9am 8/7 | 37410 | 0.2 | F | 9am 8/11 | 41730 | 0.28 | 9am 8/7 | 37410 | 0.175 | 0.19
| 9am 7/21 | 19650 | 0.165 | 0.08 | 9am 7/9 | 3960 | 0.18 | 9am 7/14 | 9810 | 0.07 | 9am 7/9 | 3930 | 0.2 | 0.15 | 9am 8/9 | 40290 | 0.205 | F | 9am 8/15 | 47490 | 0.29 | 9am 8/9 | 40290 | 0.18 | 0.195
| 9am 7/24 | 23970 | 0.17 | 0.1 | 9am 7/10 | 5400 | 0.19 | 9am 7/17 | 14130 | 0.09 | 9am 7/10 | 5370 | 0.205 | 0.16 | 9am 8/11 | 43170 | 0.21 | F |  |  |  | 9am 8/11 | 43170 | 0.185 | 0.2
| 9am 7/26 | 26850 | 0.175 | 0.1 | 3pm 7/10 | 5760 | 0.21 | 9am 7/18 | 15570 | 0.095 | 3pm 7/10 | 5730 | 0.215 | 0.175 | 9am 8/15 | 48930 | 0.22 | F |  |  |  | 9am 8/15 | 48930 | 0.2 | 0.21
| 9am 7/27 | 28290 | 0.18 | 0.11 | 9am 7/11 | 6720 | 0.22 | 9am 7/19 | 17010 | 0.1 | 9am 7/11 | 6690 | 0.22 | 0.18
| 9am 7/28 | 29730 | 0.18 | 0.11 | 3pm 7/11 | 7080 | 0.22 | 9am 7/20 | 18450 | 0.1 | 3pm 7/11 | 7050 | 0.22 | 0.185
| 9am 7/31 | 34050 | 0.19 | 0.12 | 11am 7/12 | 8280 | 0.23 | 9am 7/21 | 19890 | 0.11 | 11am 7/12 | 8250 | 0.23 | 0.19
| 9am 8/1 | 35490 | 0.19 | 0.12 | 5pm 7/12 | 8640 | 0.23 | 9am 7/24 | 24210 | 0.12 | 5pm 7/12 | 8610 | 0.23 | 0.19
| 9am 8/2 | 36930 | 0.195 | 0.125 | 9am 7/13 | 9600 | 0.24 | 9am 7/26 | 27090 | 0.13 | 9am 7/13 | 9570 | 0.24 | 0.19
| 9am 8/3 | 38370 | 0.2 | 0.13 | 5pm 7/13 | 10080 | 0.24 | 9am 7/27 | 28530 | 0.13 | 5pm 7/13 | 10050 | 0.24 | 0.2
| 9am 8/4 | 39810 | 0.2 | 0.13 | 9am 7/14 | 11040 | 0.24 | 9am 7/28 | 29970 | 0.135 | 9am 7/14 | 11010 | 0.25 | 0.21
| 9am 8/7 | 44130 | 0.21 | 0.14 | 9am 7/17 | 15360 | 0.255 | 9am 7/31 | 34290 | 0.14 | 9am 7/17 | 15330 | 0.265 | 0.22
| 9am 8/9 | 47010 | 0.21 | 0.145 | 9am 7/18 | 16800 | 0.26 | 9am 8/1 | 35730 | 0.14 | 9am 7/18 | 16770 | 0.27 | 0.23
| 9am 8/11 | 49890 | 0.215 | 0.15 | 9am 7/19 | 18240 | 0.265 | 9am 8/2 | 37170 | 0.15 | 9am 7/19 | 18210 | 0.275 | 0.23
| 9am 8/15 | 55650 | 0.23 | 0.16 | 9am 7/20 | 19680 | 0.27 | 9am 8/3 | 38610 | 0.15 | 9am 7/20 | 19650 | 0.28 | 0.235
[5 empty] | 9am 7/21 | 21120 | 0.27 | 9am 8/4 | 40050 | 0.15 | 9am 7/21 | 21090 | 0.285 | 0.24
[5 empty] | 9am 7/24 | 25440 | 0.28 | 9am 8/7 | 44370 | 0.16 | 9am 7/24 | 25410 | 0.3 | 0.25
[5 empty] | 9am 7/26 | 28320 | 0.29 | 9am 8/9 | 47250 | 0.165 | 9am 7/26 | 28290 | 0.3 | 0.25
[5 empty] | 9am 7/27 | 29760 | 0.29 | 9am 8/11 | 50130 | 0.17 | 9am 7/27 | 29730 | 0.3 | 0.25
[5 empty] | 9am 7/28 | 31200 | 0.295 | 9am 8/15 | 55890 | 0.18 | 9am 7/28 | 31170 | 0.31 | 0.26
[5 empty] | 9am 7/31 | 35520 | 0.305 |  |  |  | 9am 7/31 | 35490 | 0.32 | 0.27
[5 empty] | 9am 8/1 | 36960 | 0.31 |  |  |  | 9am 8/1 | 36930 | 0.32 | 0.27
[5 empty] | 9am 8/2 | 38400 | 0.31 |  |  |  | 9am 8/2 | 38370 | 0.325 | 0.275
[5 empty] | 9am 8/3 | 39840 | 0.315 |  |  |  | 9am 8/3 | 39810 | 0.33 | 0.28
[5 empty] | 9am 8/4 | 41280 | 0.32 |  |  |  | 9am 8/4 | 41250 | 0.33 | 0.28
[5 empty] | 9am 8/7 | 45600 | 0.33 |  |  |  | 9am 8/7 | 45570 | 0.34 | 0.29
[5 empty] | 9am 8/9 | 48480 | 0.335 |  |  |  | 9am 8/9 | 48450 | 0.35 | 0.295
[5 empty] | 9am 8/11 | 51360 | 0.34 |  |  |  | 9am 8/11 | 51330 | 0.35 | 0.3
[5 empty] | 9am 8/15 | 57120 | 0.35 |  |  |  | 9am 8/15 | 57090 | 0.36 | 0.31

## Sheet1
|  | 1 |  | 2 |  | 3 |  | 4 |  | 5 |  | 6 |  | 7 |  | 8
| Hour | LC3 |  | EC3 |  | d50L |  | d50E |  | d70L |  | d70E |  | 15LS |  | 15ES |  | OPC
| 0 | 0.06 | 0.08 | 0.22 | 0.18 | 0.04 | 0.23 | 0.04 | 0 | 0.15 | 0.04 | 0.03 | 0.04 | 0.28 | 0.16 | 0.05 | 0.02 | 0.18 | 0.08
| 2 | 0.07 | 0.09 | 0.235 | 0.2 | 0.05 | 0.24 | 0.05 | 0.02 | 0.15 | 0.05 | 0.04 | 0.05 | 0.29 | 0.16 | 0.07 | 0.04 | 0.19 | 0.09
| 4 | 0.07 | 0.1 | 0.25 | 0.21 | 0.05 | 0.14 | 0.06 | 0.03 | 0.16 | 0.05 | 0.05 | 0.07 | 0.29 | 0.17 | 0.08 | 0.05 | 0.2 | 0.11
| 6 | 0.08 | 0.1 | 0.25 | 0.21 | 0.06 | 0.15 | 0.07 | 0.03 | 0.16 | 0.06 | 0.05 | 0.08 | 0.3 | 0.17 | 0.08 | 0.05 | 0.2 | 0.12
| 1d | 0.1 | 0.15 | 0.28 | 0.24 | 0.09 | 0.24 | 0.12 | 0.08 | 0.2 | 0.09 | 0.08 | 0.17 | 0.33 | 0.21 | 0.12 | 0.09 | 0.24 | 0.21
| 2d | 0.12 | 0.17 | 0.31 | 0.24 | 0.1 | 0.29 | 0.14 | 0.11 | 0.22 | 0.1 | 0.1 | 0.24 | 0.35 | 0.23 | 0.15 | 0.12 | 0.27 | 0.24
| 3d | 0.13 | 0.19 | 0.32 | 0.25 | 0.11 | 0.32 | 0.15 | 0.12 | 0.23 | 0.11 | 0.11 | 0.26 | 0.36 | 0.24 | 0.16 | 0.13 | 0.28 | 0.27
2023-12-18 | 7d | 0.14 | 0.22 | 0.33 | 0.27 | 0.12 | 0.38 | 0.18 | 0.14 | 0.24 | 0.13 | 0.14 | 0.31 | 0.37 | 0.26 | 0.19 | 0.16 | 0.29 | 0.3
| 12d | 0.15 | 0.24 | 0.35 | 0.29 | 0.13 | 0.4 | 0.2 | 0.16 | 0.25 | 0.13 | 0.15 | 0.33 | 0.37 | 0.26 | 0.2 | 0.18 | 0.3 | 0.31
| 14d | 0.18 | 0.27 | 0.37 | 0.31 | 0.15 | 0.42 | 0.22 | 0.17 | 0.27 | 0.15 | 0.17 | 0.35 | 0.4 | 0.28 | 0.22 | 0.2 | 0.32 | 0.34
| 18d | 0.19 | 0.28 | 0.37 | 0.32 | 0.16 | 0.43 | 0.23 | 0.18 | 0.28 | 0.16 | 0.18 | 0.35 | 0.4 | 0.29 | 0.23 | 0.21 | 0.34 | 0.34
| 21d | 0.2 | 0.3 | 0.38 | 0.34 | 0.18 | 0.44 | 0.25 | 0.19 | 0.3 | 0.17 | 0.2 | 0.37 | 0.42 | 0.3 | 0.24 | 0.23 | 0.35 | 0.36
| 28d | 0.22 | 0.32 | 0.39 | 0.35 | 0.19 | 0.45 | 0.27 | 0.21 | 0.32 | 0.19 | 0.22 | 0.39 | 0.43 | 0.32 | 0.26 | 0.24 | 0.37 | 0.37

## Sheet2
|  | ept |  | OPC |  |  |  |  | 15LS |  |  |  | 15ES |  | 35LS |  | 35ES
0 | 0 | 0.1 | 0 | -0.03 | 0.25 | 0 | 0 | 0 | 0 | 0 | 0 | 0 | 0.08 | 0 | 0.02 | 0 | 0.18 | -0.02 | 0 | 0 | 0
2 | 0.08333333 | 0.1 | 0 | -0.02 | 0.26 | 0.01 | 0.01 | 0.003333333 | 0 | 0 | 0 | 0 | 0.09 | 0.003333333 | 0.03 | 0.003333333 | 0.18 | -0.02 | 0 | 0 | 0
4 | 0.1666667 | 0.1 | 0 | -0.02 | 0.26 | 0.01 | 0.01 | 0.003333333 | 0 | 0 | 0 | 0 | 0.09 | 0.003333333 | 0.03 | 0.003333333 | 0.18 | -0.02 | 0 | 0 | 0
6 | 0.25 | 0.1 | 0 | -0.02 | 0.27 | 0.01 | 0.02 | 0.005 | 0.01 | 0.003333333 | 0.01 | 0.003333333 | 0.09 | 0.003333333 | 0.04 | 0.006666667 | 0.18 | -0.01 | 0 | 0.01 | 0.001666667
1d | 1 | 0.115 | 0.005 | 0.03 | 0.34 | 0.06 | 0.09 | 0.025 | 0.06 | 0.02 | 0.06 | 0.02 | 0.15 | 0.02333333 | 0.08 | 0.02 | 0.22 | 0.04 | 0.04 | 0.06 | 0.01666667
3d | 3 | 0.13 | 0.01 | 0.09 | 0.39 | 0.12 | 0.14 | 0.04333333 | 0.1 | 0.03333333 | 0.11 | 0.03666667 | 0.2 | 0.04 | 0.12 | 0.03333333 | 0.27 | 0.08 | 0.09 | 0.1 | 0.03166667
5d | 5 | 0.15 | 0.01666667 | 0.11 | 0.41 | 0.14 | 0.16 | 0.05 | 0.12 | 0.04 | 0.13 | 0.04333333 | 0.22 | 0.04666667 | 0.14 | 0.04 | 0.29 | 0.1 | 0.11 | 0.12 | 0.03833333
7d | 7 | 0.16 | 0.02 | 0.12 | 0.42 | 0.15 | 0.17 | 0.05333333 | 0.12 | 0.04 | 0.14 | 0.04666667 | 0.235 | 0.05166667 | 0.145 | 0.04166667 | 0.3 | 0.11 | 0.12 | 0.13 | 0.04166667
11d | 11 | 0.18 | 0.02666667 | 0.14 | 0.43 | 0.17 | 0.18 | 0.05833333 | 0.13 | 0.04333333 | 0.16 | 0.05333333 | 0.26 | 0.06 | 0.155 | 0.045 | 0.32 | 0.13 | 0.14 | 0.15 | 0.04833333
14d | 14 | 0.19 | 0.03 | 0.15 | 0.44 | 0.18 | 0.19 | 0.06166667 | 0.13 | 0.04333333 | 0.17 | 0.05666667 | 0.27 | 0.06333333 | 0.16 | 0.04666667 | 0.325 | 0.14 | 0.145 | 0.16 | 0.05083333
| 21 |  |  | 0.17 | 0.46 | 0.2 | 0.21 | 0.06833333 |  |  | 0.19 | 0.06333333 | 0.29 | 0.07 | 0.18 | 0.05333333 | 0.345 | 0.16 | 0.165 | 0.18 | 0.0575
| 28 |  |  | 0.18 | 0.47 | 0.21 | 0.22 | 0.07166667 |  |  | 0.2 | 0.06666667 | 0.3 | 0.07333333 | 0.19 | 0.05666667 | 0.36 | 0.17 | 0.18 | 0.19 | 0.06166667

## analysis
|  | 1 |  |  |  | 2 |  |  |  |  | 3 |  |  | 4 | [5 empty] | 5 |  |  |  |  | 6 |  |  | 7 | [5 empty] | 8
| Hour | LC3 |  |  |  | EC3 |  |  |  |  | d50L |  |  | d50E | [5 empty] | d70L |  |  |  |  | d70E |  |  | 15LS | [5 empty] | 15ES |  |  |  |  | OPC
| 0 | 0.06 | 0 | 0 | 0.08 | 0.22 | 0.18 | 0 | 0 | 0 | 0.04 | 0 | 0.23 | 0.04 | 0 | 0 | 0 | 0 | 0 | 0.15 | 0.04 | 0 | 0 | 0 | 0.03 | 0 | 0.04 | 0.28 | 0.16 | 0 | 0 | 0 |  | 0.05 | 0.02 | 0 | 0 | 0 | 0.18 | 0 | 0.08
2 | 0.08333333 | 0.07 | 0.005 | 0.004375 | 0.09 | 0.235 | 0.2 | 0.0075 | 0.01 | 0.00875 | 0.05 | 0.005 | 0.24 | 0.05 | 0.02 | 0.005 | 0.01 | 0.00856898 | 0.0075 | 0.15 | 0.05 | 0 | 0.005 | 0.0025 | 0.04 | 0.005 | 0.05 | 0.29 | 0.16 | 0.005 | 0 | 0.0025 |  | 0.07 | 0.04 | 0.01 | 0.01 | 0.01 | 0.19 | 0.005 | 0.09
4 | 0.1666667 | 0.07 | 0.005 | 0.004375 | 0.1 | 0.25 | 0.21 | 0.015 | 0.015 | 0.015 | 0.05 | 0.005 | 0.14 | 0.06 | 0.03 | 0.01 | 0.015 | 0.01285347 | 0.0125 | 0.16 | 0.05 | 0.005 | 0.005 | 0.005 | 0.05 | 0.01 | 0.07 | 0.29 | 0.17 | 0.005 | 0.005 | 0.005 |  | 0.08 | 0.05 | 0.015 | 0.015 | 0.015 | 0.2 | 0.01 | 0.11
6 | 0.25 | 0.08 | 0.01 | 0.00875 | 0.1 | 0.25 | 0.21 | 0.015 | 0.015 | 0.015 | 0.06 | 0.01 | 0.15 | 0.07 | 0.03 | 0.015 | 0.015 | 0.01285347 | 0.015 | 0.16 | 0.06 | 0.005 | 0.01 | 0.0075 | 0.05 | 0.01 | 0.08 | 0.3 | 0.17 | 0.01 | 0.005 | 0.0075 |  | 0.08 | 0.05 | 0.015 | 0.015 | 0.015 | 0.2 | 0.01 | 0.12
1d | 1 | 0.1 | 0.02 | 0.0175 | 0.15 | 0.28 | 0.24 | 0.03 | 0.03 | 0.03 | 0.09 | 0.025 | 0.24 | 0.12 | 0.08 | 0.04 | 0.04 | 0.03427592 | 0.04 | 0.2 | 0.09 | 0.025 | 0.025 | 0.025 | 0.08 | 0.025 | 0.17 | 0.33 | 0.21 | 0.025 | 0.025 | 0.025 |  | 0.12 | 0.09 | 0.035 | 0.035 | 0.035 | 0.24 | 0.03 | 0.21
2d | 2 | 0.12 | 0.03 | 0.02625 | 0.17 | 0.31 | 0.24 | 0.045 | 0.03 | 0.0375 | 0.1 | 0.03 | 0.29 | 0.14 | 0.11 | 0.05 | 0.055 | 0.04712939 | 0.0525 | 0.22 | 0.1 | 0.035 | 0.03 | 0.0325 | 0.1 | 0.035 | 0.24 | 0.35 | 0.23 | 0.035 | 0.035 | 0.035 |  | 0.15 | 0.12 | 0.05 | 0.05 | 0.05 | 0.27 | 0.045 | 0.24
3d | 3 | 0.13 | 0.035 | 0.030625 | 0.19 | 0.32 | 0.25 | 0.05 | 0.035 | 0.0425 | 0.11 | 0.035 | 0.32 | 0.15 | 0.12 | 0.055 | 0.06 | 0.05141388 | 0.0575 | 0.23 | 0.11 | 0.04 | 0.035 | 0.0375 | 0.11 | 0.04 | 0.26 | 0.36 | 0.24 | 0.04 | 0.04 | 0.04 |  | 0.16 | 0.13 | 0.055 | 0.055 | 0.055 | 0.28 | 0.05 | 0.27
7d | 7 | 0.15 | 0.045 | 0.039375 | 0.22 | 0.34 | 0.27 | 0.06 | 0.045 | 0.0525 | 0.125 | 0.0425 | 0.38 | 0.18 | 0.14 | 0.07 | 0.07 | 0.05998286 | 0.07 | 0.24 | 0.13 | 0.045 | 0.045 | 0.045 | 0.14 | 0.055 | 0.31 | 0.37 | 0.26 | 0.045 | 0.05 | 0.0475 |  | 0.19 | 0.16 | 0.07 | 0.07 | 0.07 | 0.3 | 0.06 | 0.3
14d | 14 | 0.18 | 0.06 | 0.0525 | 0.27 | 0.37 | 0.31 | 0.075 | 0.065 | 0.07 | 0.15 | 0.055 | 0.42 | 0.22 | 0.17 | 0.09 | 0.085 | 0.07283633 | 0.0875 | 0.27 | 0.15 | 0.06 | 0.055 | 0.0575 | 0.17 | 0.07 | 0.35 | 0.4 | 0.28 | 0.06 | 0.06 | 0.06 |  | 0.22 | 0.2 | 0.085 | 0.09 | 0.0875 | 0.32 | 0.07 | 0.34
21d | 21 | 0.2 | 0.07 | 0.06125 | 0.3 | 0.38 | 0.34 | 0.08 | 0.08 | 0.08 | 0.17 | 0.065 | 0.44 | 0.25 | 0.19 | 0.105 | 0.095 | 0.08140531 | 0.1 | 0.3 | 0.17 | 0.075 | 0.065 | 0.07 | 0.2 | 0.085 | 0.37 | 0.42 | 0.3 | 0.07 | 0.07 | 0.07 |  | 0.24 | 0.23 | 0.095 | 0.105 | 0.1 | 0.35 | 0.085 | 0.36
28d | 28 | 0.22 | 0.08 | 0.07 | 0.32 | 0.39 | 0.35 | 0.085 | 0.085 | 0.085 | 0.19 | 0.075 | 0.45 | 0.27 | 0.21 | 0.115 | 0.105 | 0.08997429 | 0.11 | 0.32 | 0.19 | 0.085 | 0.075 | 0.08 | 0.22 | 0.095 | 0.39 | 0.43 | 0.32 | 0.075 | 0.08 | 0.0775 |  | 0.26 | 0.24 | 0.105 | 0.11 | 0.1075 | 0.37 | 0.095 | 0.37
[25 empty] | OPC | 0.095 |  |  |  |  | 35LS |  |  | 35ES
[25 empty] | 15LS | 0.078
[25 empty] | 15ES | 0.108 |  |  |  | 0 | 0 | 0 | 0 | 0
[25 empty] | L | 0.08 |  |  |  | 0.08333333 | 0.001911765 | 0.0025 | 0.005 | 0.00675
[25 empty] | E | 0.085 |  |  |  | 0.1666667 | 0.003823529 | 0.005 | 0.01 | 0.0135
[25 empty] | d50L | 0.075 |  |  |  | 0.25 | 0.005735294 | 0.0075 | 0.01 | 0.0135
[25 empty] | d70L | 0.08 |  |  |  | 1 | 0.01911765 | 0.025 | 0.03 | 0.0405
[25 empty] | d50E | 0.09 |  |  |  | 2 | 0.02676471 | 0.035 | 0.045 | 0.06075
[25 empty] | d70E | 0.095 |  |  |  | 3 | 0.03058824 | 0.04 | 0.05 | 0.0675
[30 empty] | 7 | 0.03632353 | 0.0475 | 0.06 | 0.081
[30 empty] | 14 | 0.04588235 | 0.06 | 0.07 | 0.098
[30 empty] | 21 | 0.05352941 | 0.07 | 0.085 | 0.11475
[30 empty] | 28 | 0.05926471 | 0.0775 | 0.095 | 0.1255