## FST (hidden)
Mix ID | Sample ID | Air Voids (%) | Peak Load (kN) | Failure Energy (J/m2) | ITS (kPa) | ITS (psi) | CT Index | Average CT Index | Stdev | COV (%) | Average (Best 3) | Stdev (Best 3) | COV (%) (Best 3) | 11.86908 | 0.4356097
SMA EVO PMLC | IC-1 | 6.8 | 9.38 | 7899 | 646.1 | 93.7090518 | 258.2 | 258.12 | 68.10182 | 26.38378 | 238.3 | 24.17251 | 10.14373 |  |  | Mix ID | FST | COV
| IC-2 | 7 | 9.01 | 7335 | 617.9 | 89.6189802 | 245.3 | [8 empty] | SMA PMLC | 11.8691 | 0.44
| IC-3 | 6.5 | 9.23 | 6963 | 633.9 | 91.9395882 | 164.8 | [8 empty] | SMA LMLC | 13.969 | 0.44
| IC-4 | 6.8 | 8.23 | 7785 | 563.4 | 81.7144092 | 349.72 | [8 empty] | SMA Zycotherm LMLC | 14.8325 | 0.51
| IC-5 | 6.6 | 8.64 | 8215 | 591.3 | 85.7609694 | 319.3 | [8 empty] | SMA Adhere LMLC | 12.5325 | 0.8
| IC-6 | 7 | 9.36 | 7324 | 640.8 | 92.9403504 | 211.4 | [6 empty] | 13.96902 | 0.4428483 | SMA Sasobit LMLC | 12.2335 | 1.07
SMA EVO LMLC | IC-N1 | 7 | 13.05 | 12846 | 893.3 | 129.5624454 | 358 | 369.9 | 11.61163 | 3.139127 | 369.9 | 11.61163 | 3.139127 |  |  | SMA GNP LMLC | 15.4981 | 0.34
| IC-N2 | 7.2 | 6.91 | 6644 | 472.8 | 68.5739664 | 381.2 | [8 empty] | Binder Mix PMLC | 7.34 | 0.48
| IC-N3 | 7.5 | 6.92 | 6396 | 473.8 | 68.7190044 | 370.5
0
[6 empty] | 0 | [7 empty] | 14.83255 | 0.5058125
SMA Zyco LMLC | IC-O1 | 7.4 | 10.35 | 10284 | 708.2 | 102.7159116 | 444.1 | 468.5 | 53.72969 | 11.46845 | 468.5 | 53.72969 | 11.46845
| IC-O2 | 7.3 | 10.43 | 10411 | 714 | 103.557132 | 431.3
| IC-O3 | 7.4 | 9.7 | 10241 | 664.2 | 96.3342396 | 530.1
0
[6 empty] | 0 | [7 empty] | 12.53247 | 0.8010411
SMA Adhere LMLC | IC-1 | [6 empty] | 311.375 | 121.8024 | 39.11761 | 253.9667 | 49.79411 | 19.60655
| IC-2 | 7.2 | 11.82 | 9844 | 808.8 | 117.3067344 | 257.5
| IC-3 | 7.4 | 9.53 | 8780 | 652.5 | 94.637295 | 301.9
| IC-4 | 7.3 | 9.15 | 10747 | 626.7 | 90.8953146 | 483.6
| IC-5 | 7.3 | 10.21 | 8381 | 698.9 | 101.3670582 | 202.5 | [6 empty] | 12.23348 | 1.074936
SMA Sasobit LMLC | IC-O1 | 7.3 | 11.1 | 9878 | 759.8 | 110.1998724 | 311.72 | 259.405 | 73.98458 | 28.52088 | 259.405 | 73.98458 | 28.52088
| IC-O2 | 7.4 | 11.573 | 9094 | 792.2 | 114.8991036 | 207.09
0
0
[6 empty] | 0 | [7 empty] | 15.49809 | 0.3422758
SMA GNP LMLC | IC-G1 | 7.5 | 10.21 | 10793 | 699 | 101.381562 | 590.9 | 506.7333 | 75.16477 | 14.8332 | 506.7333 | 75.16477 | 14.8332
| IC-G2 | 7.5 | 11.32 | 12302 | 775 | 112.40445 | 446.3
| IC-G3 | 7.4 | 10.6 | 11029 | 725.5 | 105.225069 | 483
0
[6 empty] | 0 | [8 empty] | PMLC= Plant Mix Lab Compacted
[15 empty] | LMLC= Lab Mix Lab Compacted |  |  |  | Requirement | CT-Index
[19 empty] | SMA | 70
[19 empty] | SMA | 70
[19 empty] | SMA Zyco LMLC | 70
[19 empty] | SMA Adhere LMLC | 70
[19 empty] | SMA Sasobit LMLC | 70
[19 empty] | SMA GNP LMLC | 70
This chart isn't available in your version of Excel. Editing this shape or saving this workbook into a different file format will permanently break the chart.

## IDEAL-CT Lignin
Mix ID | Sample ID | Air Voids (%) | Peak Load (kN) | Post- Peak Slope (negative) (N/mm) | Disp @75% (mm) | Failure Energy (J/m2) | ITS (kPa) | ITS (psi) | CT Index | Average CT Index | Stdev | COV (%) | Average (Best 3) | Stdev (Best 3) | COV (%) (Best 3)
Lignin %0 |  |  | 27.2 | 29390622 | 4.1 | 8825.1 | 1861.5 | 270 | 8.1 | 10.9 | 3.935734 | 36.10765 | 10.9 | 3.935734 | 36.10765
|  |  | 25.5 | 26111595 | 4.1 | 8734.5 | 1748 | 253.5 | 9.2
|  |  | 26.6 | 16258426 | 4.1 | 9085.3 | 1820.9 | 264.1 | 15.4 | [6 empty] | Mix ID | CT-Index | std | cov
[16 empty] | Lignin %0 | 10.9 | 3.94 | 36.14679
[16 empty] | Lignin %5 | 28.13333 | 10.12 | 35.97156
[16 empty] | Lignin %10 | 4.77 | 0.98 | 20.54507
Lignin %5 |  |  | 14.8 | 4930690 | 4.3 | 6424.6 | 1013.6 | 147 | 37.5 | 28.13333 | 10.11945 | 35.96962 | 28.13333 | 10.11945 | 35.96962
|  |  | 20.3 | 13699534 | 4.5 | 7874.2 | 1388.4 | 201.4 | 17.4
|  |  | 19.5 | 9127308 | 4.6 | 8812.3 | 1335.3 | 193.7 | 29.5
Lignin %10 |  |  | 23.8 | 19724474 | 3.2 | 5443.3 | 1630.5 | 236.5 | 5.9 | 4.766667 | 0.9814955 | 20.59081 | 4.766667 | 0.9814955 | 20.59081
|  |  | 29.1 | 40396968 | 3.7 | 6869.6 | 1989.9 | 288.6 | 4.2
|  |  | 29.8 | 42198358 | 3.5 | 7576.6 | 2036.9 | 295.4 | 4.2