## Air void
Pe
| Mix ID | Sample ID | Air void, % | Average, ft/day | Stdev | CoV
| CM | 1 | 22.9 | 22.36667 | 0.6806859 | 3.043305
|  | 2 | 22.6
|  | 3 | 21.6
| SS | 1 | 22.6 | 23 | 0.4582576 | 1.992424
|  | 2 | 23.5
|  | 3 | 22.9
| RWP | 1 | 19.9 | 20.73333 | 0.8504901 | 4.102042
|  | 2 | 21.6
|  | 3 | 20.7
| RAP | 1 | 23.4 | 23.53333 | 0.1527525 | 0.64909
|  | 2 | 23.7
|  | 3 | 23.5
| HiMA | 1 | 21.9 | 21.93333 | 0.2516611 | 1.147391
|  | 2 | 21.7
|  | 3 | 22.2
| HL | 1 | 20.8 | 20.9 | 0.3605551 | 1.725144
|  | 2 | 21.3
|  | 3 | 20.6
| Min % | 18 | %
| Max % | 24 | %
| Min NCHRP | 15

## IDEAL CT
Mix ID | Sample ID |  | CT index | Average CT Index | Stdev | CoV | Grouping
CM | 1 |  | 188 | 186 | 38.03945 | 20.45132 | B
| 2 |  | 147
| 3 |  | 223
SS | 1 |  | 260 | 337.3333 | 71.84242 | 21.29716 | A/B
| 2 |  | 402
| 3 |  | 350
RWP | 1 |  | 398 | 314.3333 | 73.89407 | 23.50819 | A/B
| 2 |  | 258
| 3 |  | 287
RAP | 1 |  | 308 | 328.6667 | 22.72297 | 6.913682 | A/B
| 2 |  | 353
| 3 |  | 325
HiMA | 1 |  | 395 | 395 | 15 | 3.797468 | A
| 2 |  | 410
| 3 |  | 380
HL | 1 |  | 519.6 | 449.1333 | 61.64295 | 13.72487 | A
| 2 |  | 405.2
| 3 |  | 422.6
| Min | 100

## TSR
Mix ID | Condition | Sample ID | Air Void (%) | Indirect Tensile Strength (ITS), kPa | Average, kPa | IDEAL CT, PSI | Average, psi | Stdev | COV (%) | Tensile Strength Ratio (TSR)
CM | Dry | 1 | 21.8 | 412.6 | 411.5 | 59.84255502 | 59.68301355 | 2.260531 | 0.5493392 | 0.7966788
|  | 2 | 21.9 | 408.9 |  | 59.30591553
|  | 3 | 22.9 | 413 |  | 59.9005701 |  |  |  |  | Min | 0.8
| Wet | 4 | 21.3 | 321.8 | 327.8333 | 46.67313186 | 47.54819265 | 6.490249 | 1.97974
|  | 5 | 22.1 | 327 |  | 47.4273279
|  | 6 | 22.8 | 334.7 |  | 48.54411819
SS | Dry | 1 | 22.3 | 489.78 | 473.6933 | 71.03656 | 68.70339 | 14.5948 | 3.081065 | 0.8381653
|  | 2 | 21.5 | 470 |  | 68.167719
|  | 3 | 22.4 | 461.3 |  | 66.90589101
| Wet | 4 | 22.1 | 386.8 | 397.0333 | 56.10058236 | 57.58480149 | 9.51017 | 2.395308
|  | 5 | 21.6 | 398.7 |  | 57.82653099
|  | 6 | 22 | 405.6 |  | 58.82729112
RWP | Dry | 1 | 22.3 | 452.6 | 456.8333 | 65.64406302 | 66.25805595 | 39.61999 | 8.672744 | 0.8611456
|  | 2 | 22.3 | 498.4 |  | 72.28678968
|  | 3 | 22.4 | 419.5 |  | 60.84331515
| Wet | 4 | 22 | 410.5 | 393.4 | 59.53797585 | 57.05783118 | 15.88616 | 4.038169
|  | 5 | 22.3 | 390.6 |  | 56.65172562
|  | 6 | 22.3 | 379.1 |  | 54.98379207
RAP | Dry | 1 | 22 | 422.8 | 482.6 | 61.32193956 | 69.99519402 | 52.02913 | 10.781 | 0.8336787
|  | 2 | 22.5 | 507.5 |  | 73.60663275
|  | 3 | 22.2 | 517.5 |  | 75.05700975
| Wet | 4 | 21.6 | 382 | 402.3333 | 55.4044014 | 58.3535013 | 28.57155 | 7.101462
|  | 5 | 21.7 | 435 |  | 63.0913995
|  | 6 | 22.1 | 390 |  | 56.564703
HiMA | Dry | 1 | 21.9 | 430.25 | 451.34 | 62.40247 | 65.46132 | 19.43572 | 4.306225 | 0.8295446
|  | 2 | 21.7 | 468.53 |  | 67.95451
|  | 3 | 22.2 | 455.24 |  | 66.02696
| Wet | 4 | 21.6 | 380.3 | 374.4067 | 55.15783731 | 54.30308 | 8.406601 | 2.245313
|  | 5 | 21.8 | 364.78 |  | 52.90685
|  | 6 | 21.9 | 378.14 |  | 54.84456
HL | Dry | 1 | 20.8 | 497.65 | 504.98 | 72.17801 | 73.24114 | 7.198799 | 1.425561 | 0.8648131
|  | 2 | 21.3 | 512.04 |  | 74.2651
|  | 3 | 20.6 | 505.25 |  | 73.2803
| Wet | 4 | 21.2 | 432.89 | 436.7133 | 62.78537 | 63.3399 | 4.352474 | 0.9966433
|  | 5 | 21 | 441.45 |  | 64.02689
|  | 6 | 20.6 | 435.8 |  | 63.20742966

## Permeability
Pe
| Mix ID | Sample ID | Air void, % | Co efficient of Permeability, ft/day | Average, ft/day | Stdev | CoV
| CM | 1 | 22.4 | 460 | 432.3333 | 32.19213 | 7.446137
|  | 2 | 22 | 440
|  | 3 | 21.8 | 397
| SS | 1 | 22.1 | 455 | 452 | 10.81665 | 2.393065
|  | 2 | 22 | 461
|  | 3 | 23.1 | 440
| RWP | 1 | 22.9 | 363 | 380.3333 | 15.30795 | 4.024877
|  | 2 | 22.6 | 386
|  | 3 | 21.7 | 392
| RAP | 1 | 23.5 | 475 | 473.3333 | 7.637626 | 1.613583
|  | 2 | 23.7 | 465
|  | 3 | 23.2 | 480
| HiMA | 1 |  | 278 | 271.6667 | 6.506407 | 2.394996
|  | 2 |  | 265
|  | 3 |  | 272
| HL | 1 |  | 245 | 234.3333 | 12.89703 | 5.50371
|  | 2 |  | 238
|  | 3 |  | 220
| Min K-vaule | 164 | ft/day

## Drain Down
Pe
| Mix ID | Sample ID | Drain Down, % | Average, % | Stdev | CoV
| CM | 1 | 0.07 | 0.069 | 0.001414214 | 2.049585
|  | 2 | 0.068
| SS | 1 | 0.0496 | 0.0473 | 0.003252691 | 6.876726
|  | 2 | 0.045
| RWP | 1 | 0.086 | 0.0835 | 0.003535534 | 4.234172
|  | 2 | 0.081
| RAP | 1 | 0.041 | 0.0405 | 0.0007071068 | 1.745943
|  | 2 | 0.04
| HiMA | 1 | 0.078 | 0.0765 | 0.00212132 | 2.772968
|  | 2 | 0.075
| HL | 1 | 0.0365 | 0.03825 | 0.002474874 | 6.470258
|  | 2 | 0.04
| Max Drain down % | 0.3 | %
Maximum LADOTD requirement

## Rutting
Pe
| Mix ID | Sample ID | Rut Depth at 5000 pass | Average, mm | Stdev | CoV | Rut Depth at 20000 pass | Average, mm
| CM | 1 | 9.745 | 8.698 | 1.480682 | 17.02324 |  | 16.7
|  | 2 | 7.651
| SS | 1 | 6.776 | 6.551 | 0.3181981 | 4.857244 | 11.878 | 10.632
|  | 2 | 6.326 |  |  |  | 9.386
| RWP | 1 | 8.767 | 7.7295 | 1.467247 | 18.98243 | 12.377 | 12.377
|  | 2 | 6.692
| RAP | 1 | 8.214 | 8.1957 | 0.5890199 | 7.186939 | 16.702 | 16.361
|  | 2 | 8.1774 |  |  |  | 16.02
| HiMA | 1 | 7.053 | 7.4695 | 0.02588011 | 0.3464771 | 10.709 | 12.604
|  | 2 | 7.886 |  |  |  | 14.499
| HL | 1 | 6.85 | 6.8915 | 0.05868986 | 0.8516268 | 9.913 | 10.0995
|  | 2 | 6.933 |  |  |  | 10.286
| LADOTD Max rut depth at 5000 cycles | 12 | mm
| NCHRP Max rut depth at 20,000 cycles | 12.5 | mm

## CEI
Compaction Energy Index
Mix ID | CEI
CM | 987
SS | 913
RWP | 893
RAP | 755
HiMA | 687
HL | 447

## Cantabro
Mix ID | Sample ID |  | % Aggregate | Average | Stdev | CoV | Grouping
CM | 1 |  | 24.7 | 23.3 | 1.677975 | 7.201609
| 2 |  | 21.44
| 3 |  | 23.76
SS | 1 |  | 28.82 | 24.60333 | 4.938708 | 20.07333
| 2 |  | 19.17
| 3 |  | 25.82
RWP | 1 |  | 20.14 | 22.95 | 2.5728 | 11.21046
| 2 |  | 23.52
| 3 |  | 25.19
RAP | 1 |  | 7.84 | 6.686667 | 1.048825 | 15.68532
| 2 |  | 6.43
| 3 |  | 5.79
HiMA | 1 |  | 3.52 | 4.703333 | 1.078162 | 22.92336
| 2 |  | 5.63
| 3 |  | 4.96
HL | 1 |  | 20.59 | 21.47667 | 2.161026 | 10.0622
| 2 |  | 19.9
| 3 |  | 23.94
| Max | 20

## BBS
Mix Type | Condition | Sample | Burst Pressure | POTS (Mpa) | Average POTS | StDEV | CoV | Loss of Bond Strength | Group
CM | Dry | 1 | 36 | 2.534044 | 2.510523 | 0.04073973 | 1.622759 | 13.1166
|  | 2 | 35 | 2.463481
|  | 3 | 36 | 2.534044
| Wet | 1 | 31 | 2.181227 | 2.181227 | 0.07056328 | 3.235027
|  | 2 | 32 | 2.251791
|  | 3 | 30 | 2.110664
SS | Dry | 1 | 33 | 2.322354 | 2.369396 | 0.08147946 | 3.438828 | 14.89056
|  | 2 | 35 | 2.463481
|  | 3 | 33 | 2.322354
| Wet | 1 | 29 | 2.040101 | 2.01658 | 0.04073973 | 2.020239
|  | 2 | 28 | 1.969538
|  | 3 | 29 | 2.040101
RWP | Dry | 1 | 38 | 2.67517 | 2.651649 | 0.04073973 | 1.536392 | 13.30555
|  | 2 | 38 | 2.67517
|  | 3 | 37 | 2.604607 | [5 empty] | Mix type | POTS Dry | POTS Wet
| Wet | 1 | 31 | 2.181227 | 2.298833 | 0.1077872 | 4.688779 |  |  | CM | 2.51 | 2.18
|  | 2 | 33 | 2.322354 | [5 empty] | SS | 2.37 | 2.02
|  | 3 | 34 | 2.392917 | [5 empty] | RWP | 2.65 | 2.3
RAP | Dry | 1 | 41 | 2.88686 | 2.816297 | 0.07056328 | 2.505534 | 12.52767 |  | RAP | 2.816297 | 2.463481
|  | 2 | 39 | 2.745734 | [5 empty] | HiMA | 3.38 | 3.05
|  | 3 | 40 | 2.816297 | [5 empty] | HL | 2.79 | 2.44
| Wet | 1 | 34 | 2.392917 | 2.463481 | 0.07056328 | 2.864374
|  | 2 | 36 | 2.534044
|  | 3 | 35 | 2.463481
HiMA | Dry | 1 | 47 | 3.31024 | 3.380803 | 0.07056328 | 2.087175 | 9.740151
|  | 2 | 48 | 3.380803
|  | 3 | 49 | 3.451367
| Wet | 1 | 43 | 3.027987 | 3.051508 | 0.04073973 | 1.335069
|  | 2 | 43 | 3.027987
|  | 3 | 44 | 3.09855
HL | Dry | 1 | 39 | 2.745734 | 2.792776 | 0.04073973 | 1.458754 | 12.63318
|  | 2 | 40 | 2.816297
|  | 3 | 40 | 2.816297
| Wet | 1 | 35 | 2.463481 | 2.439959 | 0.04073973 | 1.669689
|  | 2 | 34 | 2.392917
|  | 3 | 35 | 2.463481

## Cost Benefit Analysis
Material | Ci, Unit Price per ton | CT | Rut depth | %Abrasion loss | TSR | Ei, Expected performance | CE, Cost Effectiveness
Control | 150 | 186 | 8.7 | 23.3 | 0.8 | 3.342809 | 2.228539
SS | 140 | 337.3 | 6.55 | 24.6 | 0.84 | 3.979878 | 2.84277
RWP | 160 | 314.3 | 7.73 | 23 | 0.86 | 3.830367 | 2.39398
RAP | 138 | 328.7 | 8.2 | 6.7 | 0.83 | 6.368829 | 4.615094
HiMA | 165 | 395 | 7.47 | 4.7 | 0.83 | 8.176616 | 4.955525
HL | 152 | 449 | 6.89 | 21.48 | 0.86 | 4.335382 | 2.852225
Control | 90.045
SS | 89.06325
RWP | 92.3240625
RAP | 89.3905
HiMA | 91.15
HL | 91.517625