## Fresh Properties
Mix Design | Date | Slump (in) | Air Content (%) | Notes
Class AA | 2024-03-29 | 3 | 5.1
Class AA | 2024-05-22 | 5.5 | 7 | Did Not Use Material
Class AA | 2024-05-28 | 5.5 | 3.9
Class AA | 2024-06-12 | 4.25 | 3.9
Class AA | 2024-07-03 | 6 | 3.9
Class AA | 2024-07-23 | 7 | 7
FR-SCC | 2024-10-23 | 24 | 3.6 | Trial Batch
FR-SCC | 2024-11-08 | 17.5 | 3.1
RS-SCC | 2024-03-07 | 24.75 | N/A
RS-SCC | 2024-04-26 | 21 | N/A
RS-SCCHA | 2024-08-27 | 27 | N.A | Trial Batch
RS-SCCHA | 2024-09-17 | 23.5 | N/A
RS-SCCUA | 2025-01-22 | 24 | N/A | Trial Batch; Casted Monolithic Specimens

## Compressive Strength
Class AA | [5 empty] | FR-SCC |  | RS-SCC |  |  | RS-SCCHA |  |  | RS-SCCUA
Specimen | Casting Date |  |  |  |  | Specimen | Casting Date | Specimen | Casting Date |  | Specimen | Casting Date |  | Specimen | Casting Date
| 2024-03-29 | 2024-05-28 | 2024-06-12 | 2024-07-03 | 2024-07-23 |  | 2024-11-08 |  | 2024-03-07 | 2024-04-26 |  | 2024-08-27 | 2024-09-17 |  | 2025-01-22
3-Day Cylinder 1 | 5122 | 5182 | 5782 | 4728 | 4718 | 3-Day Cylinder 1 | 6234 | 6-Hour Cylinder 1 | -- | 5106 | 6-Hour Cylinder 1 | 5878 | 6394 | 6-Hour Cylinder 1 | 4614
3-Day Cylinder 2 | 3872 | 5173 | 6184 | 4938 | 5001 | 3-Day Cylinder 2 | 5969 | 6-Hour Cylinder 2 | -- | 4971 | 6-Hour Cylinder 2 | 5599 | 6535 | 6-Hour Cylinder 2 | 4840
3-Day Cylinder 3 | 4966 | 5173 | 5647 | 4920 | 4859 | 3-Day Cylinder 3 | 6268 | 6-Hour Cylinder 3 | -- | 5012 | 6-Hour Cylinder 3 | 5738 | 6255 | 6-Hour Cylinder 3 | 4658
3-Day Average | 4653.333 | 5176 | 5871 | 4862 | 4859.333 | 3-Day Average | 6157 | 6-Hour Average | N/A | 5029.667 | 6-Hour Average | 5738.333 | 6394.667 | 6-Hour Average | 4704
7-Day Cylinder 1 | -- | 6080 | 5782 | 5872 | 5932 | 7-Day Cylinder 1 | 6850 | 1-Day Cylinder 1 | 8305 | 6669 | 1-Day Cylinder 1 | 7143 | 7783 | 1-Day Cylinder 1 | 5584
7-Day Cylinder 2 | -- | 6119 | 6184 | 5976 | 6196 | 7-Day Cylinder 2 | 5550 | 1-Day Cylinder 2 | 7829 | 6097 | 1-Day Cylinder 2 | 7134 | 7240 | 1-Day Cylinder 2 | 5310
7-Day Cylinder 3 | -- | 6325 | 5647 | 6112 | 5659 | 7-Day Cylinder 3 | 7728 | 1-Day Cylinder 3 | 8118 | 6499 | 1-Day Cylinder 3 | 7199 | 7560 | 1-Day Cylinder 3 | 5919
7-Day Average | N/A | 6174.667 | 5871 | 5986.667 | 5929 | 7-Day Average | N/A | 1-Day Average | 8084 | 6421.667 | 1-Day Average | 7158.667 | 7527.667 | 1-Day Average | 5604.333
28-Day Cylinder 1 | -- | 6819 | 6127 | 6370 | 6353 | 28-Day Cylinder 1 | 8741 | 3-Day Cylinder 1 | -- | 7580 | 3-Day Cylinder 1 | -- | 9108 | 3-Day Cylinder 1 | 6379
28-Day Cylinder 2 | -- | 6458 | 6356 | 6706 | 6107 | 28-Day Cylinder 2 | 9102 | 3-Day Cylinder 2 | -- | 7408 | 3-Day Cylinder 2 | -- | 9200 | 3-Day Cylinder 2 | 6024
28-Day Cylinder 3 | -- | 6542 | 5892 | 6498 | 6168 | 28-Day Cylinder 3 | 9753 | 3-Day Cylinder 3 | -- | 7842 | 3-Day Cylinder 3 | -- | 8940 | 3-Day Cylinder 3 | 6153
28-Day Average | N/A | 6606.333 | 6125 | 6524.667 | 6209.333 | 28-Day Average | 9198.667 | 3-Day Average | N/A | 7610 | 3-Day Average | N/A | 9082.667 | 3-Day Average | 6185.333
Test-Day Cylinder 1 | 7107 | 6513 | 5726 | -- | -- |  |  | 7-Day Cylinder 1 | 9270 | 8175 | 7-Day Cylinder 1 | --- | 9914 | 7-Day Cylinder 1 | 7041
Test-Day Cylinder 2 | 6941 | 6530 | 5873 | -- | -- |  |  | 7-Day Cylinder 2 | 8876 | 8245 | 7-Day Cylinder 2 | --- | 9538 | 7-Day Cylinder 2 | 6578
Test-Day Cylinder 3 | 6680 | 6479 | 5732 | -- | -- |  |  | 7-Day Cylinder 3 | 9473 | 8226 | 7-Day Cylinder 3 | --- | 9452 | 7-Day Cylinder 3 | 7171
Test-Day Average | 6909.333 | 6507.333 | 5777 | N/A | N/A |  |  | 7-Day Average | 9206.333 | 8215.333 | 7-Day Average | N/A | 9634.667 | 7-Day Average | 6930
[8 empty] | 28-Day Cylinder 1 | 9390 | 8875 | 28-Day Cylinder 1 | -- | 9781 | 28-Day Cylinder 1 | --
[8 empty] | 28-Day Cylinder 2 | 9816 | 8888 | 28-Day Cylinder 2 | -- | 9152 | 28-Day Cylinder 2 | --
[8 empty] | 28-Day Cylinder 3 | 8893 | 8851 | 28-Day Cylinder 3 | -- | 9329 | 28-Day Cylinder 3 | --
[8 empty] | 28-Day Average | 9366.333 | 8871.333 | 28-Day Average | N/A | 9420.667 | 28-Day Average | N/A

## Pull-Off
| Class AA Monolithic |  |  |  | RS-SCC Monolithic (7 days) |  |  |  | RS-SCC Monolithic (28 days) |  |  |  | RS-SCCUA (7 days)
Specimen | Failure Load (lbf) | Failure Stress (psi) | Failure Type* | Specimen | Failure Load (lbf) | Failure Stress (psi) | Failure Type* | Specimen | Failure Load (lbf) | Failure Stress (psi) | Failure Type* | Specimen | Failure Load (lbf) | Failure Stress (psi) | Failure Type
1 | 1200 | 381.9719 | N/A-Monolithic | 1 | 1700 | 541.1268 | N/A-Monolithic | 1 | 775 | 246.6902 | N/A-Monolithic* | 1 | 1300 | 413.8029 | N/A-Monolithic§
2 | 1850 | 588.8733 | N/A-Monolithic | 2 | 2000 | 636.6198 | N/A-Monolithic | 2 | 750 | 238.7324 | N/A-Monolithic* | 2 | 1500 | 477.4648 | N/A-Monolithic§
3 | 1575 | 501.3381 | N/A-Monolithic | 3 | 1800 | 572.9578 | N/A-Monolithic | 3 | 2075 | 660.493 | N/A-Monolithic* | 3 | 1350 | 429.7183 | N/A-Monolithic§
4 | 1825 | 580.9155 | N/A-Monolithic | 4 | 2300 | 732.1127 | N/A-Monolithic | 4 | 1825 | 580.9155 | N/A-Monolithic* | 4 | 1350 | 429.7183 | N/A-Monolithic*
5 | 1600 | 509.2958 | N/A-Monolithic | 5 | 2000 | 636.6198 | N/A-Monolithic | 5 | 2000 | 636.6198 | N/A-Monolithic* | 5 | 1200 | 381.9719 | N/A-Monolithic*
AVG | 1610 | 512.4789 | N/A | AVG | 1960 | 623.8874 | N/A | AVG | 1485 | 472.6902 | N/A | AVG | 1340 | 426.5352 | N/A
[8 empty] | AVG w/o outliars | 1966.667 | 626.0094 | N/A
*Failed in Concrete Material |  |  |  | *Failed in Concrete Material | [7 empty] | *Failed in Concrete Material
[8 empty] | *Failed in Concrete Material |  |  |  | §Failed near Pull-Off Puck Adhesive
RS-SCC Composite |  |  |  | RS-SCCHA Composite | RS-SCCHA Composite |  |  | FR-SCC Composite | FR-SCC Composite
Core | Failure Load (lbf) | Failure Stress (psi) | Failure Type | Core | Failure Load (lbf) | Failure Stress (psi) | Failure Type | Core | Failure Load (lbf) | Failure Stress (psi) | Failure Type
EA-1 | 450 | 143.2394 | A | EA-1 | 900 | 286.4789 | B | EA-1 | 1425 | 453.5916 | B
EA-2 | 1100 | 350.1409 | A | EA-2 | 975 | 310.3521 | B | EA-2 | 650 | 206.9014 | B
EA-3 | 275 | 87.53522 | A | EA-3 | 1000 | 318.3099 | B | EA-3 | 800 | 254.6479 | C
EA-4 | 800 | 254.6479 | A | EA-4 | 850 | 270.5634 | B | EA-4 | 1300 | 413.8029 | A
EA-5 | 1475 | 469.5071 | A | EA-5 | 1100 | 350.1409 | B | EA-5 | 1475 | 469.5071 | A
EA-AVG | 820 | 261.0141 | N/A | EA-AVG | 965 | 307.169 | N/A | EA-AVG | 1130 | 359.6902 | N/A
CH-1 | 800 | 254.6479 | B | CH-1 | 1000 | 318.3099 | B | CH-1 | 425 | 135.2817 | B
CH-2 | 275 | 87.53522 | B | CH-2 | 1000 | 318.3099 | B | CH-2 | 450 | 143.2394 | B
CH-3 | 475 | 151.1972 | B | CH-3 | 1200 | 381.9719 | B | CH-3 | 150 | 47.74648 | B
CH-4 | 275 | 87.53522 | B | CH-4 | 925 | 294.4366 | B | CH-4 | 325 | 103.4507 | B
CH-5 | 250 | 79.57747 | B | CH-5 | 1000 | 318.3099 | B | CH-5 | 525 | 167.1127 | B
CH-AVG | 415 | 132.0986 | N/A | CH-AVG | 1025 | 326.2676 | N/A | CH-AVG | 375 | 119.3662 | N/A
SB-D-1 | 1520 | 483.831 | A | SB-D-1 | 1625 | 517.2536 | A | SB-D-1 | 1250 | 397.8874 | B
SB-D-2 | 1650 | 525.2113 | A | SB-D-2 | 1450 | 461.5493 | A | SB-D-2 | 1500 | 477.4648 | A
SB-D-3 | 2850 | 907.1832 | A | SB-D-3 | 3925 | 1249.366 | A | SB-D-3 | 1100 | 350.1409 | B
SB-D-4 | 600 | 190.9859 | A | SB-D-4 | 1875 | 596.831 | A | SB-D-4 | 1400 | 445.6338 | B
SB-D-5 | 700 | 222.8169 | A | SB-D-5 | 1500 | 477.4648 | A | SB-D-5 | 1425 | 453.5916 | B
SB-D-AVG | 1464 | 466.0057 | N/A | SB-D-AVG | 2075 | 660.493 | N/A | SB-D-AVG | 1335 | 424.9437 | N/A
|  |  |  | SB-MS-1 | 2125 | 676.4085 | B | SB-MS-1 | 1250 | 397.8874 | A
|  |  |  | SB-MS-2 | 1850 | 588.8733 | D | SB-MS-2 | 1425 | 453.5916 | A
|  |  |  | SB-MS-3 | 1500 | 477.4648 | A | SB-MS-3 | 825 | 262.6057 | A
|  |  |  | SB-MS-4 | 1375 | 437.6761 | A | SB-MS-4 | 1700 | 541.1268 | A
|  |  |  | SB-MS-5 | 1850 | 588.8733 | A | SB-MS-5 | 1600 | 509.2958 | A
|  |  |  | SB-MS-AVG | 1740 | 553.8592 | N/A | SB-MS-AVG | 1360 | 432.9014 | N/A

## Freeze-Thaw
RS-SCCHA Chip - 1 |  |  |  |  | RS-SCCHA Chip - 2 |  |  |  |  | RS-SCCHA EA - 1 |  |  |  |  | RS-SCCHA EA - 2 |  |  |  |  | RS-SCCHA SB Dry - 1 |  |  |  |  | RS-SCCHA SB Dry - 2 |  |  |  |  | RS-SCCHA SB Wet - 1 |  |  |  |  | RS-SCCHA SB Wet - 2
Date | # Cycles Since Previous | Total # Cycles | Frequency | Relative Dynamic Modulus | Date | # Cycles Since Previous | Total # Cycles | Frequency | Relative Dynamic Modulus | Date | # Cycles Since Previous | Total # Cycles | Frequency | Relative Dynamic Modulus | Date | # Cycles Since Previous | Total # Cycles | Frequency | Relative Dynamic Modulus | Date | # Cycles Since Previous | Total # Cycles | Frequency | Relative Dynamic Modulus | Date | # Cycles Since Previous | Total # Cycles | Frequency | Relative Dynamic Modulus | Date | # Cycles Since Previous | Total # Cycles | Frequency | Relative Dynamic Modulus | Date | # Cycles Since Previous | Total # Cycles | Frequency | Relative Dynamic Modulus
2024-09-24 | N/A - Initial Reading | 0 | 5703 | 100 | 2024-09-24 | N/A - Initial Reading | 0 | 5605 | 100 | 2024-09-24 | N/A - Initial Reading | 0 | 5615 | 100 | 2024-09-24 | N/A - Initial Reading | 0 | 5625 | 100 | 2024-09-24 | N/A - Initial Reading | 0 | 5703 | 100 | 2024-09-24 | N/A - Initial Reading | 0 | 5615 | 100 | 2024-09-24 | N/A - Initial Reading | 0 | 5654 | 100 | 2024-09-24 | N/A - Initial Reading | 0 | 5635 | 100
2024-10-02 | 0 | 0 | 5742 | 101.3724 | 2024-10-02 | 0 | 0 | 5654 | 101.7561 | 2024-10-02 | 0 | 0 | 5703 | 103.159 | 2024-10-02 | 0 | 0 | 5732 | 103.8406 | 2024-10-02 | 0 | 0 | 5752 | 101.7258 | 2024-10-02 | 0 | 0 | 5664 | 101.7529 | 2024-10-02 | 0 | 0 | 5703 | 101.7408 | 2024-10-02 | 0 | 0 | 5684 | 101.7467
2024-10-11 | 26 | 26 | 5732 | 101.0196 | 2024-10-11 | 26 | 26 | 5654 | 101.7561 | 2024-10-11 | 26 | 26 | 5742 | 104.5748 | 2024-10-11 | 26 | 26 | 5771 | 105.2585 | 2024-10-11 | 26 | 26 | 5752 | 101.7258 | 2024-10-11 | 26 | 26 | 5703 | 103.159 | 2024-10-11 | 26 | 26 | 5703 | 101.7408 | 2024-10-11 | 26 | 26 | 5693 | 102.0692
2024-10-21 | 31 | 57 | 5752 | 101.7258 | 2024-10-21 | 31 | 57 | 5713 | 103.8908 | 2024-10-21 | 31 | 57 | 5781 | 106.0001 | 2024-10-21 | 31 | 57 | 5752 | 104.5665 | 2024-10-21 | 31 | 57 | 5820 | 104.1452 | 2024-10-21 | 31 | 57 | 5791 | 106.3672 | 2024-10-21 | 31 | 57 | 5732 | 102.7781 | 2024-10-21 | 31 | 57 | 5713 | 102.7876
2024-10-31 | 30 | 87 | 5820 | 104.1452 | 2024-10-31 | 30 | 87 | 5713 | 103.8908 | 2024-10-31 | 30 | 87 | 5713 | 103.5211 | 2024-10-31 | 30 | 87 | 5703 | 102.7926 | 2024-10-31 | 30 | 87 | 5791 | 103.1099 | 2024-10-31 | 30 | 87 | 5801 | 106.7348 | 2024-10-31 | 30 | 87 | 5732 | 102.7781 | 2024-10-31 | 30 | 87 | 5723 | 103.1477
2024-11-11 | 31 | 118 | 5811 | 103.8233 | 2024-11-11 | 31 | 118 | 5771 | 106.011 | 2024-11-11 | 31 | 118 | 5762 | 105.3045 | 2024-11-11 | 31 | 118 | 5732 | 103.8406 | 2024-11-11 | 31 | 118 | 5791 | 103.1099 | 2024-11-11 | 31 | 118 | 5820 | 107.4352 | 2024-11-11 | 31 | 118 | 5742 | 103.1371 | 2024-11-11 | 31 | 118 | 5645 | 100.3552
2024-11-21 | 33 | 151 | 5752 | 101.7258 | 2024-11-21 | 33 | 151 | 5771 | 106.011 | 2024-11-21 | 33 | 151 | 5713 | 103.5211 | 2024-11-21 | 33 | 151 | 5820 | 107.0535 | 2024-11-21 | 33 | 151 | 5811 | 103.8233 | 2024-11-21 | 33 | 151 | 5830 | 107.8047 | 2024-11-21 | 33 | 151 | 5713 | 102.0979 | 2024-11-21 | 33 | 151 | 5625 | 99.64539
2024-12-02 | 33 | 184 | 5684 | 99.33479 | 2024-12-02 | 33 | 184 | 5723 | 104.2548 | 2024-12-02 | 33 | 184 | 5781 | 106.0001 | 2024-12-02 | 33 | 184 | 5791 | 105.9893 | 2024-12-02 | 33 | 184 | 5605 | 96.59274 | 2024-12-02 | 33 | 184 | 5820 | 107.4352 | 2024-12-02 | 33 | 184 | 5703 | 101.7408 | 2024-12-02 | 33 | 184 | 5547 | 96.90105
2024-12-10 | 29 | 213 | 5654 | 98.28899 | 2024-12-10 | 29 | 213 | 5684 | 102.8388 | 2024-12-10 | 29 | 213 | 5693 | 102.7976 | 2024-12-10 | 29 | 213 | 5674 | 101.7498 | 2024-12-10 | 29 | 213 | 5605 | 96.59274 | 2024-12-10 | 29 | 213 | 5781 | 106.0001 | 2024-12-10 | 29 | 213 | 5664 | 100.354 | 2024-12-10 | 29 | 213 | 5635 | 100
2024-12-18 | 27 | 240 | 5566 | 95.25322 | 2024-12-18 | 27 | 240 | 5645 | 101.4324 | 2024-12-18 | 27 | 240 | 5625 | 100.3565 | 2024-12-18 | 27 | 240 | 5508 | 95.883264 | 2024-12-18 | 27 | 240 | 5566 | 95.25322 | 2024-12-18 | 27 | 240 | 5781 | 106.0001 | 2024-12-18 | 27 | 240 | 5645 | 99.68189 | 2024-12-18 | 27 | 240 | 5645 | 100.3552
2025-01-13 | 33 | 273 | 5557 | 94.94543 | 2025-01-13 | 33 | 273 | 5654 | 101.7561 | 2025-01-13 | 33 | 273 | 5732 | 104.2108 | 2025-01-13 | 33 | 273 | 5498 | 95.53542 | 2025-01-13 | 33 | 273 | 5420 | 90.32164 | 2025-01-13 | 33 | 273 | 5732 | 104.2108 | 2025-01-13 | 33 | 273 | 5742 | 103.1371 | 2025-01-13 | 33 | 273 | 5498 | 95.19664
2025-01-21 | 28 | 301 | 5361 | 88.36593 | 2025-01-21 | 28 | 301 | 5527 | 97.23614 | 2025-01-21 | 28 | 301 | 5713 | 103.5211 | 2025-01-21 | 28 | 301 | 5156 | 84.01963 | 2025-01-21 | 28 | 301 | 5420 | 90.32164 | 2025-01-21 | 28 | 301 | 5508 | 96.22509 | 2025-01-21 | 28 | 301 | 5664 | 100.354 | 2025-01-21 | 28 | 301 | 5313 | 88.89796
FR-SCC Chip - 1 |  |  |  |  | FR-SCC Chip - 2 |  |  |  |  | FR-SCC EA - 1 |  |  |  |  | FR-SCC EA - 2 |  |  |  |  | FR-SCC SB Dry - 1 |  |  |  |  | FR-SCC SB Dry - 2 |  |  |  |  | FR-SCC SB Wet - 1 |  |  |  |  | FR-SCC SB Wet - 2
Date | # Cycles Since Previous | Total # Cycles | Frequency | Relative Dynamic Modulus | Date | # Cycles Since Previous | Total # Cycles | Frequency | Relative Dynamic Modulus | Date | # Cycles Since Previous | Total # Cycles | Frequency | Relative Dynamic Modulus | Date | # Cycles Since Previous | Total # Cycles | Frequency | Relative Dynamic Modulus | Date | # Cycles Since Previous | Total # Cycles | Frequency | Relative Dynamic Modulus | Date | # Cycles Since Previous | Total # Cycles | Frequency | Relative Dynamic Modulus | Date | # Cycles Since Previous | Total # Cycles | Frequency | Relative Dynamic Modulus | Date | # Cycles Since Previous | Total # Cycles | Frequency | Relative Dynamic Modulus
2024-11-15 | N/A - Initial Reading | 0 | 5625 | 100 | 2024-11-15 | N/A - Initial Reading | 0 | 5557 | 100 | 2024-11-15 | N/A - Initial Reading | 0 | 5625 | 100 | 2024-11-15 | N/A - Initial Reading | 0 | 5596 | 100 | 2024-11-15 | N/A - Initial Reading | 0 | 5566 | 100 | 2024-11-15 | N/A - Initial Reading | 0 | 5625 | 100 | 2024-11-15 | N/A - Initial Reading | 0 | 5586 | 100 | 2024-11-15 | N/A - Initial Reading | 0 | 5645 | 100
RS-SCC (7-Days) Monolithic - 1 |  |  |  |  | RS-SCC (7-Days) Monolithic - 2
Date | # Cycles Since Previous | Total # Cycles | Frequency | Relative Dynamic Modulus | Date | # Cycles Since Previous | Total # Cycles | Frequency | Relative Dynamic Modulus
2024-05-03 | N/A - Initial Reading | 0 | 7227 | 100 | 2024-05-03 | N/A - Initial Reading | 0 | 7217 | 100
2024-05-10 | 33 | 33 | 7324 | 102.7024 | 2024-05-10 | 33 | 33 | 7354 | 103.8326
2024-05-16 | 30 | 63 | 7285 | 101.6115 | 2024-05-16 | 30 | 63 | 7324 | 102.9872
2024-05-23 | 32 | 95 | 6650 | 84.66954 | 2024-05-23 | 32 | 95 | 7080 | 96.23944
2024-05-31 | 32 | 127 | 5397 | 55.76847 | 2024-05-31 | 32 | 127 | 6100 | 71.44079
2024-06-08 | 27 | 154 | 5156 | 50.89905 | 2024-06-08 | 27 | 154 | 5312 | 54.17547
RS-SCC (28-Days) Monolithic - 1 |  |  |  |  | RS-SCC (28-Days) Monolithic - 2
Date | # Cycles Since Previous | Total # Cycles | Frequency | Relative Dynamic Modulus | Date | # Cycles Since Previous | Total # Cycles | Frequency | Relative Dynamic Modulus
2024-05-31 | N/A - Initial Reading | 0 | 7266 | 100 | 2024-05-31 | N/A - Initial Reading | 0 | 7275 | 100
2024-06-08 | 27 | 27 | 7363 | 102.6878 | 2024-06-08 | 27 | 27 | 7441 | 104.6156
2024-06-18 | 32 | 59 | 7207 | 98.38259 | 2024-06-18 | 32 | 59 | 6937 | 90.92376
2024-07-27 | 32 | 91 | 5605 | 59.50596 | 2024-07-27 | 32 | 91 | 6393 | 77.22242
2024-08-02 | 18 | 109 | 5537 | 58.07086 | 2024-08-02 | 18 | 109 | 5755 | 62.57843
2024-08-12 | 24 | 133 | 4466 | 37.77867 | 2024-08-12 | 24 | 133 | 4987 | 46.99079
RS-SCCUA Monolithic - 1 |  |  |  |  | RS-SCCUA Monolithic - 2
Date | # Cycles Since Previous | Total # Cycles | Frequency | Relative Dynamic Modulus | Date | # Cycles Since Previous | Total # Cycles | Frequency | Relative Dynamic Modulus
2025-01-29 | N/A - Initial Reading | 0 | 5127 | 100 | 2025-01-29 | N/A - Initial Reading | 0 | 5117 | 100
Formulas:
RS-SCCHA Chip - 2 = [RS-SCCHA Chip - 1]
RS-SCCHA EA - 1 = [RS-SCCHA Chip - 1]
RS-SCCHA EA - 2 = [RS-SCCHA Chip - 1]
RS-SCCHA SB Dry - 1 = [RS-SCCHA Chip - 1]
RS-SCCHA SB Dry - 2 = [RS-SCCHA Chip - 1]
RS-SCCHA SB Wet - 1 = [RS-SCCHA Chip - 1]
RS-SCCHA SB Wet - 2 = [RS-SCCHA Chip - 1]