## SAT 10% RAP 0 HR
Header[1] : | Time | Temperature | Frequency | Phase Angle | Complex Modulus | Elastic Modulus | Viscous Modulus | Complex Viscosity | Shear Stress | Strain
Header[2] : | (s) | ( C) | (Hz) | ( ) | (Pa) | (Pa) | (Pa) | (Pas) | (Pa) | ( )
Data Pt[1] : | 12.0275 | 14.99 | 0.099997 | 64.8 | 248385 | 105764 | 224742 | 395329 | 307.37 | 0.001237456
Data Pt[2] : | 20.8677 | 15 | 0.15029 | 63.7 | 332390 | 147271 | 297984 | 351997 | 471.4 | 0.001418223
Data Pt[3] : | 27.4433 | 14.99 | 0.22587 | 62.75 | 441963 | 202371 | 392909 | 311421 | 650.23 | 0.001471232
Data Pt[4] : | 32.5855 | 14.98 | 0.33947 | 62.09 | 587726 | 275150 | 519340 | 275546 | 398.05 | 0.0006772658
Data Pt[5] : | 36.7241 | 14.98 | 0.5102 | 61.1 | 781899 | 377891 | 684517 | 243910 | 605.46 | 0.0007743424
Data Pt[6] : | 40.1862 | 14.99 | 0.7668 | 59.65 | 1029160 | 520007 | 888122 | 213609 | 958.56 | 0.000931402
Data Pt[7] : | 43.252 | 14.99 | 1.1524 | 58.35 | 1340200 | 703236 | 1140880 | 185092 | 1192.3 | 0.0008896272
Data Pt[8] : | 46.0477 | 14.99 | 1.732 | 57.37 | 1742890 | 939857 | 1467760 | 160156 | 1827.7 | 0.001048671
Data Pt[9] : | 48.9756 | 14.99 | 2.6031 | 56.03 | 2268690 | 1267670 | 1881480 | 138709 | 2374 | 0.001046412
Data Pt[10] : | 51.6514 | 14.99 | 3.9123 | 54.17 | 2917970 | 1708160 | 2365740 | 118705 | 3018.8 | 0.001034568
Data Pt[11] : | 54.3265 | 14.99 | 5.88 | 52.56 | 3692230 | 2244820 | 2931440 | 99938.2 | 3503.7 | 0.0009489333
Data Pt[12] : | 57.0903 | 14.99 | 8.8372 | 51.51 | 4656580 | 2897880 | 3645000 | 83863.5 | 4964.8 | 0.001066194
Data Pt[13] : | 59.7854 | 14.99 | 13.282 | 50.34 | 5889730 | 3759050 | 4534140 | 70575.2 | 5823.7 | 0.0009887926
Data Pt[14] : | 62.4569 | 14.99 | 19.961 | 48.69 | 7383310 | 4873930 | 5546000 | 58869.3 | 7375.5 | 0.0009989355
Data Pt[15] : | 65.1651 | 14.99 | 30.001 | 47.24 | 9122120 | 6193460 | 6697320 | 48392.7 | 9075.2 | 0.0009948516
Header[1] : | Time | Temperature | Frequency | Phase Angle | Complex Modulus | Elastic Modulus | Viscous Modulus | Complex Viscosity | Shear Stress | Strain
Header[2] : | (s) | ( C) | (Hz) | ( ) | (Pa) | (Pa) | (Pa) | (Pas) | (Pa) | ( )
Data Pt[1] : | 12.0275 | 18.99 | 0.1 | 66.23 | 126000 | 50700 | 115000 | 200000 | 156 | 0.00124
Data Pt[2] : | 20.8677 | 19 | 0.15 | 65.66 | 169000 | 69500 | 154000 | 179000 | 330 | 0.00142
Data Pt[3] : | 27.4433 | 18.99 | 0.226 | 65.07 | 228000 | 96300 | 207000 | 161000 | 503 | 0.00147
Data Pt[4] : | 32.5855 | 18.98 | 0.339 | 64.06 | 307000 | 134000 | 276000 | 144000 | 330 | 0.000677
Data Pt[5] : | 36.7241 | 18.98 | 0.51 | 63.02 | 409000 | 186000 | 365000 | 128000 | 451 | 0.000774
Data Pt[6] : | 40.1862 | 18.99 | 0.767 | 62.34 | 542000 | 252000 | 480000 | 112000 | 655 | 0.000931
Data Pt[7] : | 43.252 | 18.99 | 1.15 | 61.55 | 720000 | 343000 | 633000 | 99600 | 742 | 0.00089
Data Pt[8] : | 46.0477 | 18.99 | 1.73 | 60.21 | 955000 | 474000 | 829000 | 87800 | 1000 | 0.00105
Data Pt[9] : | 48.9756 | 18.99 | 2.6 | 58.81 | 1250000 | 646000 | 1070000 | 76400 | 1330 | 0.00105
Data Pt[10] : | 51.6514 | 18.99 | 3.91 | 57.77 | 1620000 | 865000 | 1370000 | 66100 | 1980 | 0.00103
Data Pt[11] : | 54.3265 | 18.99 | 5.88 | 56.86 | 2060000 | 1130000 | 1730000 | 55800 | 2550 | 0.000949
Data Pt[12] : | 57.0903 | 18.99 | 8.84 | 54.81 | 2740000 | 1580000 | 2240000 | 49300 | 3900 | 0.00107
Data Pt[13] : | 59.7854 | 18.99 | 13.3 | 52.98 | 3480000 | 2100000 | 2780000 | 41600 | 4830 | 0.000989
Data Pt[14] : | 62.4569 | 18.99 | 20 | 51.78 | 4390000 | 2710000 | 3450000 | 34900 | 5030 | 0.000999
Data Pt[15] : | 65.1651 | 18.99 | 30 | 50.74 | 5540000 | 3510000 | 4290000 | 29400 | 5510 | 0.000995
Header[1] : | Time | Temperature | Frequency | Phase Angle | Complex Modulus | Elastic Modulus | Viscous Modulus | Complex Viscosity | Shear Stress | Strain
Header[2] : | (s) | ( C) | (Hz) | ( ) | (Pa) | (Pa) | (Pa) | (Pas) | (Pa) | ( )
Data Pt[1] : | 12.0296 | 21.98 | 0.099997 | 67.95 | 76319 | 28646 | 70739 | 121470 | 78.3 | 0.001026123
Data Pt[2] : | 20.8224 | 21.98 | 0.15029 | 66.28 | 103300 | 41556 | 94575 | 109400 | 108.55 | 0.001051131
Data Pt[3] : | 27.3295 | 21.97 | 0.22587 | 65.79 | 139360 | 57141 | 127100 | 98194 | 148.07 | 0.001063035
Data Pt[4] : | 32.4078 | 21.97 | 0.33947 | 64.74 | 187450 | 79978 | 169530 | 87882 | 196.11 | 0.001047121
Data Pt[5] : | 36.4913 | 21.97 | 0.5102 | 63.59 | 251660 | 111930 | 225400 | 78505 | 297.26 | 0.001182958
Data Pt[6] : | 39.8933 | 21.97 | 0.7668 | 64.25 | 335340 | 145710 | 302030 | 69602 | 304.15 | 0.0009092549
Data Pt[7] : | 42.9175 | 21.97 | 1.1524 | 62.85 | 449270 | 205040 | 399750 | 62045 | 450.56 | 0.001007292
Data Pt[8] : | 45.6213 | 21.97 | 1.732 | 62.48 | 589210 | 272210 | 522570 | 54142 | 593.73 | 0.001015376
Data Pt[9] : | 48.5047 | 21.97 | 2.6031 | 61.42 | 790200 | 377980 | 693940 | 48312 | 783.58 | 0.001004802
Data Pt[10] : | 51.1236 | 21.97 | 3.9123 | 60.5 | 1043200 | 513670 | 908000 | 42438 | 1009.1 | 0.0009898128
Data Pt[11] : | 53.7439 | 21.97 | 5.88 | 59.56 | 1369900 | 694040 | 1181100 | 37080 | 1307.4 | 0.0009933322
Data Pt[12] : | 56.4448 | 21.97 | 8.8372 | 58.2 | 1758000 | 926410 | 1494100 | 31660 | 1717.2 | 0.001048558
Data Pt[13] : | 59.1548 | 21.97 | 13.282 | 57.39 | 2331500 | 1256500 | 1963900 | 27938 | 2068.3 | 0.0009953447
Data Pt[14] : | 61.7986 | 21.97 | 19.961 | 56.08 | 3013200 | 1681600 | 2500300 | 24024 | 2528.6 | 0.001000026
Data Pt[15] : | 64.4663 | 21.97 | 30.001 | 54.32 | 3873600 | 2259500 | 3146300 | 20549 | 3219.2 | 0.0009996021
Header[1] : | Time | Temperature | Frequency | Phase Angle | Complex Modulus | Elastic Modulus | Viscous Modulus | Complex Viscosity | Shear Stress | Strain
Header[2] : | (s) | ( C) | (Hz) | ( ) | (Pa) | (Pa) | (Pa) | (Pas) | (Pa) | ( )
Data Pt[1] : | 12.0336 | 24.97 | 0.099997 | 68.95 | 47081 | 16909 | 43940 | 74935 | 47.832 | 0.0010162
Data Pt[2] : | 20.8219 | 24.97 | 0.15029 | 67.29 | 63993 | 24709 | 59030 | 67768 | 65.983 | 0.001031569
Data Pt[3] : | 27.3803 | 24.97 | 0.22587 | 66.87 | 86762 | 34083 | 79787 | 61134 | 89.855 | 0.001036427
Data Pt[4] : | 32.4502 | 24.97 | 0.33947 | 66.12 | 116990 | 47366 | 106980 | 54850 | 119.19 | 0.001020124
Data Pt[5] : | 36.5347 | 24.97 | 0.5102 | 65.05 | 157260 | 66331 | 142590 | 49058 | 167.98 | 0.001070571
Data Pt[6] : | 39.9467 | 24.97 | 0.7668 | 64.95 | 212210 | 89859 | 192250 | 44046 | 213.28 | 0.001008873
Data Pt[7] : | 42.9585 | 24.97 | 1.1524 | 64.62 | 283240 | 121390 | 255910 | 39116 | 280.56 | 0.0009970299
Data Pt[8] : | 45.6565 | 24.97 | 1.732 | 64.29 | 377620 | 163840 | 340230 | 34699 | 347.32 | 0.0009299805
Data Pt[9] : | 48.5456 | 24.97 | 2.6031 | 63 | 508240 | 230720 | 452850 | 31073 | 496.28 | 0.0009954333
Data Pt[10] : | 51.1744 | 24.97 | 3.9123 | 62.22 | 677310 | 315720 | 599220 | 27553 | 656.1 | 0.001000998
Data Pt[11] : | 53.8085 | 24.97 | 5.88 | 61.26 | 897330 | 431430 | 786810 | 24288 | 845.35 | 0.0009960186
Data Pt[12] : | 56.5125 | 24.97 | 8.8372 | 60.2 | 1185900 | 589360 | 1029100 | 21358 | 1081.4 | 0.0009995642
Data Pt[13] : | 59.2051 | 24.97 | 13.282 | 58.93 | 1559700 | 805060 | 1335900 | 18690 | 1353.3 | 0.0009986626
Data Pt[14] : | 61.8398 | 24.97 | 19.961 | 57.4 | 2044000 | 1101200 | 1722000 | 16297 | 1736.2 | 0.001001278
Data Pt[15] : | 64.5168 | 24.97 | 30.001 | 54.99 | 2671300 | 1532500 | 2188000 | 14171 | 2599.3 | 0.0009977301
Header[1] : | Time | Temperature | Frequency | Phase Angle | Complex Modulus | Elastic Modulus | Viscous Modulus | Complex Viscosity | Shear Stress | Strain
Header[2] : | (s) | ( C) | (Hz) | ( ) | (Pa) | (Pa) | (Pa) | (Pas) | (Pa) | ( )
Data Pt[1] : | 12.0336 | 28.97 | 0.1 | 69.1 | 22300 | 7950 | 20800 | 35500 | 22.7 | 0.00102
Data Pt[2] : | 20.8219 | 28.97 | 0.15 | 68.65 | 30600 | 11100 | 28500 | 32400 | 31.5 | 0.00103
Data Pt[3] : | 27.3803 | 28.97 | 0.226 | 68.09 | 41700 | 15500 | 38700 | 29300 | 43.2 | 0.00104
Data Pt[4] : | 32.4502 | 28.97 | 0.339 | 67.89 | 56500 | 21300 | 52300 | 26500 | 57.6 | 0.00102
Data Pt[5] : | 36.5347 | 28.97 | 0.51 | 67.7 | 77100 | 29300 | 71300 | 24100 | 82.6 | 0.00107
Data Pt[6] : | 39.9467 | 28.97 | 0.767 | 67.08 | 105000 | 41000 | 96900 | 21800 | 41.3 | 0.00101
Data Pt[7] : | 42.9585 | 28.97 | 1.15 | 66.33 | 142000 | 57000 | 130000 | 19600 | 142 | 0.000997
Data Pt[8] : | 45.6565 | 28.97 | 1.73 | 65.87 | 191000 | 78200 | 175000 | 17600 | 178 | 0.00093
Data Pt[9] : | 48.5456 | 28.97 | 2.6 | 65.33 | 259000 | 108000 | 235000 | 15900 | 258 | 0.000995
Data Pt[10] : | 51.1744 | 28.97 | 3.91 | 64.25 | 350000 | 152000 | 315000 | 14200 | 350 | 0.001
Data Pt[11] : | 53.8085 | 28.97 | 5.88 | 63 | 466000 | 212000 | 415000 | 12600 | 464 | 0.000996
Data Pt[12] : | 56.5125 | 28.97 | 8.84 | 62.12 | 618000 | 289000 | 546000 | 11100 | 617 | 0.001
Data Pt[13] : | 59.2051 | 28.97 | 13.3 | 61.24 | 821000 | 3.95 | 720000 | 9820 | 820 | 0.000999
Data Pt[14] : | 61.8398 | 28.97 | 20 | 59.79 | 1090000 | 547000 | 939000 | 8650 | 1090 | 0.001
Data Pt[15] : | 64.5168 | 28.97 | 30 | 58.15 | 1410000 | 747000 | 1200000 | 7510 | 1410 | 0.000998
Header[1] : | Time | Temperature | Frequency | Phase Angle | Complex Modulus | Elastic Modulus | Viscous Modulus | Complex Viscosity | Shear Stress | Strain
Header[2] : | (s) | ( C) | (Hz) | ( ) | (Pa) | (Pa) | (Pa) | (Pas) | (Pa) | ( )
Data Pt[1] : | 12.0311 | 31.96 | 0.1 | 70.21 | 13200 | 4480 | 12500 | 21100 | 13.3 | 0.001
Data Pt[2] : | 20.8229 | 31.96 | 0.15 | 69.86 | 18100 | 6230 | 17000 | 19200 | 18.2 | 0.00101
Data Pt[3] : | 27.3806 | 31.96 | 0.226 | 69.5 | 24900 | 8710 | 23300 | 17500 | 25 | 0.001
Data Pt[4] : | 32.4696 | 31.96 | 0.339 | 68.87 | 34000 | 12300 | 31700 | 16000 | 34 | 0.001
Data Pt[5] : | 36.5382 | 31.96 | 0.51 | 68.35 | 46300 | 17100 | 43100 | 14500 | 46.9 | 0.00101
Data Pt[6] : | 39.9447 | 31.96 | 0.767 | 68.1 | 63100 | 23600 | 58600 | 13100 | 62.7 | 0.000993
Data Pt[7] : | 42.9677 | 31.96 | 1.15 | 67.62 | 86100 | 32800 | 79600 | 11900 | 81.9 | 0.000951
Data Pt[8] : | 45.6537 | 31.96 | 1.73 | 66.7 | 117000 | 46400 | 108000 | 10800 | 117 | 0.000998
Data Pt[9] : | 48.5403 | 31.96 | 2.6 | 65.87 | 158000 | 64500 | 144000 | 9660 | 64 | 0.000993
Data Pt[10] : | 51.2084 | 31.96 | 3.91 | 65.38 | 212000 | 88400 | 193000 | 8640 | 211 | 0.000996
Data Pt[11] : | 53.8659 | 31.96 | 5.88 | 64.69 | 287000 | 123000 | 259000 | 7760 | 285 | 0.000996
Data Pt[12] : | 56.5733 | 31.96 | 8.84 | 63.53 | 385000 | 171000 | 344000 | 6920 | 384 | 0.001
Data Pt[13] : | 59.2575 | 31.96 | 13.3 | 62.44 | 510000 | 236000 | 452000 | 6110 | 511 | 0.001
Data Pt[14] : | 61.9292 | 31.96 | 20 | 61.77 | 675000 | 319000 | 595000 | 5370 | 674 | 0.000998
Data Pt[15] : | 64.6442 | 31.96 | 30 | 60.95 | 895000 | 435000 | 783000 | 4750 | 888 | 0.000992

## SAT 10% RAP 24 HR
Header[1] : | Time | Temperature | Frequency | Phase Angle | Complex Modulus | Elastic Modulus | Viscous Modulus | Complex Viscosity | Shear Stress | Strain
Header[2] : | (s) | ( C) | (Hz) | ( ) | (Pa) | (Pa) | (Pa) | (Pas) | (Pa) | ( )
Data Pt[1] : | 102.0065 | 14.98 | 0.099997 | 53.8 | 2419800 | 1429100 | 1952700 | 3851300 | 2644.4 | 0.001092835
Data Pt[2] : | 170.7205 | 14.98 | 0.15029 | 52.32 | 3068100 | 1875400 | 2428200 | 3249100 | 3616.7 | 0.001178848
Data Pt[3] : | 217.1454 | 14.98 | 0.22587 | 50.88 | 3882700 | 2449600 | 3012400 | 2735800 | 3948 | 0.001016836
Data Pt[4] : | 248.7213 | 14.99 | 0.33947 | 49.35 | 4889200 | 3184900 | 3709600 | 2292200 | 4854.9 | 0.0009930247
Data Pt[5] : | 270.5015 | 14.97 | 0.5102 | 48.03 | 6082000 | 4067400 | 4521900 | 1897200 | 5899.6 | 0.0009701089
Data Pt[6] : | 285.7167 | 14.98 | 0.7668 | 46.57 | 7484200 | 5145600 | 5434700 | 1553400 | 7425 | 0.0009922662
Data Pt[7] : | 296.5775 | 14.99 | 1.1524 | 45.06 | 9180100 | 6484500 | 6498100 | 1267800 | 8972.7 | 0.0009777336
Data Pt[8] : | 304.5062 | 14.98 | 1.732 | 43.38 | 11205000 | 8144100 | 7695800 | 1029600 | 11173 | 0.0009977835
Data Pt[9] : | 310.4815 | 14.98 | 2.6031 | 42.05 | 13624000 | 10117000 | 9124900 | 832950 | 13417 | 0.0009859997
Data Pt[10] : | 315.186 | 14.97 | 3.9123 | 40.74 | 16380000 | 12411000 | 10690000 | 666330 | 16086 | 0.0009843472
Data Pt[11] : | 319.0266 | 14.97 | 5.88 | 39.26 | 19675000 | 15234000 | 12451000 | 532550 | 19278 | 0.0009841967
Data Pt[12] : | 322.3286 | 14.98 | 8.8372 | 38.35 | 23271000 | 18249000 | 14440000 | 419100 | 22829 | 0.0009895164
Data Pt[13] : | 325.2025 | 14.98 | 13.282 | 36.36 | 27639000 | 22257000 | 16387000 | 331200 | 26666 | 0.0009812338
Data Pt[14] : | 327.8205 | 14.98 | 19.961 | 35.17 | 32377000 | 26467000 | 18650000 | 258150 | 30804 | 0.0009835103
Data Pt[15] : | 330.2863 | 14.98 | 30.001 | 34.05 | 37571000 | 31130000 | 21036000 | 199320 | 34698 | 0.0009866264
Header[1] : | Time | Temperature | Frequency | Phase Angle | Complex Modulus | Elastic Modulus | Viscous Modulus | Complex Viscosity | Shear Stress | Strain
Header[2] : | (s) | ( C) | (Hz) | ( ) | (Pa) | (Pa) | (Pa) | (Pas) | (Pa) | ( )
Data Pt[1] : | 102.0093 | 18.99 | 0.099997 | 57.52 | 1214200 | 652060 | 1024300 | 1932500 | 1271.5 | 0.001047234
Data Pt[2] : | 170.7183 | 18.98 | 0.15029 | 56.24 | 1570200 | 872450 | 1305500 | 1662800 | 1716.3 | 0.001093131
Data Pt[3] : | 217.0745 | 18.99 | 0.22587 | 54.95 | 2021100 | 1160500 | 1654600 | 1424100 | 2034.3 | 0.00100661
Data Pt[4] : | 248.6464 | 18.98 | 0.33947 | 53.58 | 2586800 | 1535900 | 2081500 | 1212800 | 2581.2 | 0.0009979212
Data Pt[5] : | 270.3579 | 18.97 | 0.5102 | 52.2 | 3293000 | 2018500 | 2601800 | 1027200 | 3282.6 | 0.0009969927
Data Pt[6] : | 285.5024 | 18.99 | 0.7668 | 51.06 | 4152700 | 2610200 | 3229800 | 861920 | 4106.1 | 0.0009890718
Data Pt[7] : | 296.3593 | 18.99 | 1.1524 | 49.43 | 5222100 | 3396600 | 3966500 | 721180 | 5114.9 | 0.0009800146
Data Pt[8] : | 304.2864 | 18.98 | 1.732 | 47.94 | 6513300 | 4363400 | 4835700 | 598500 | 6504.6 | 0.0009996654
Data Pt[9] : | 310.2204 | 18.98 | 2.6031 | 46.61 | 8057000 | 5535100 | 5854700 | 492600 | 7984.3 | 0.0009928535
Data Pt[10] : | 314.8868 | 18.98 | 3.9123 | 45.21 | 9905700 | 6979100 | 7029600 | 402970 | 9803.3 | 0.0009931962
Data Pt[11] : | 318.7017 | 18.99 | 5.88 | 43.81 | 12112000 | 8740800 | 8384700 | 327840 | 11842 | 0.0009842818
Data Pt[12] : | 321.9495 | 18.99 | 8.8372 | 42.08 | 14657000 | 10878000 | 9822500 | 263960 | 14371 | 0.0009933028
Data Pt[13] : | 324.8095 | 18.99 | 13.282 | 40.9 | 17733000 | 13403000 | 11611000 | 212500 | 17090 | 0.0009878345
Data Pt[14] : | 327.4334 | 18.99 | 19.961 | 39.64 | 21183000 | 16313000 | 13513000 | 168890 | 20087 | 0.0009946207
Data Pt[15] : | 329.9113 | 18.99 | 30.001 | 38.4 | 25095000 | 19666000 | 15589000 | 133130 | 22714 | 0.0009936314
Header[1] : | Time | Temperature | Frequency | Phase Angle | Complex Modulus | Elastic Modulus | Viscous Modulus | Complex Viscosity | Shear Stress | Strain
Header[2] : | (s) | ( C) | (Hz) | ( ) | (Pa) | (Pa) | (Pa) | (Pas) | (Pa) | ( )
Data Pt[1] : | 102.0059 | 21.97 | 0.099997 | 60.01 | 712160 | 355970 | 616810 | 1133500 | 732.28 | 0.001028268
Data Pt[2] : | 170.7196 | 21.97 | 0.15029 | 58.85 | 931470 | 481850 | 797150 | 986420 | 983.9 | 0.001056337
Data Pt[3] : | 217.0739 | 21.97 | 0.22587 | 57.73 | 1213600 | 647990 | 1026100 | 855110 | 1215.1 | 0.00100129
Data Pt[4] : | 248.6467 | 21.98 | 0.33947 | 56.47 | 1572700 | 868670 | 1311100 | 737350 | 1570.5 | 0.0009987025
Data Pt[5] : | 270.3608 | 21.96 | 0.5102 | 55.14 | 2027600 | 1158800 | 1663800 | 632490 | 2032.8 | 0.001002833
Data Pt[6] : | 285.572 | 21.99 | 0.7668 | 54.05 | 2596200 | 1524200 | 2101700 | 538860 | 2576.5 | 0.000992826
Data Pt[7] : | 296.364 | 21.97 | 1.1524 | 52.61 | 3312800 | 2011600 | 2632100 | 457510 | 3265.7 | 0.000986557
Data Pt[8] : | 304.2912 | 21.97 | 1.732 | 51.32 | 4193100 | 2620500 | 3273400 | 385300 | 4175.2 | 0.0009971869
Data Pt[9] : | 310.2957 | 21.97 | 2.6031 | 49.95 | 5271100 | 3391700 | 4035000 | 322270 | 5234.9 | 0.0009958257
Data Pt[10] : | 315.0027 | 21.97 | 3.9123 | 48.58 | 6593200 | 4361900 | 4944100 | 268210 | 6521 | 0.0009940297
Data Pt[11] : | 318.8267 | 21.97 | 5.88 | 47.18 | 8176100 | 5557200 | 5997200 | 221300 | 8055.9 | 0.0009946035
Data Pt[12] : | 322.0565 | 21.97 | 8.8372 | 45.64 | 10055000 | 7029900 | 7189600 | 181090 | 9884.5 | 0.001000633
Data Pt[13] : | 324.9268 | 21.97 | 13.282 | 44.46 | 12336000 | 8804200 | 8641200 | 147830 | 11884 | 0.00099602
Data Pt[14] : | 327.5541 | 21.97 | 19.961 | 43.08 | 14991000 | 10950000 | 10238000 | 119520 | 14037 | 0.000997949
Data Pt[15] : | 330.0296 | 21.97 | 30.001 | 41.68 | 18028000 | 13465000 | 11989000 | 95641 | 15953 | 0.001000312
Header[1] : | Time | Temperature | Frequency | Phase Angle | Complex Modulus | Elastic Modulus | Viscous Modulus | Complex Viscosity | Shear Stress | Strain
Header[2] : | (s) | ( C) | (Hz) | ( ) | (Pa) | (Pa) | (Pa) | (Pas) | (Pa) | ( )
Data Pt[1] : | 102.0091 | 24.96 | 0.099997 | 62.15 | 415800 | 194230 | 367650 | 661780 | 429.6 | 0.001033225
Data Pt[2] : | 170.7188 | 24.97 | 0.15029 | 61.11 | 549640 | 265550 | 481240 | 582070 | 585.91 | 0.001066047
Data Pt[3] : | 217.0743 | 24.96 | 0.22587 | 60.16 | 723700 | 360100 | 627750 | 509940 | 722.26 | 0.0009981246
Data Pt[4] : | 248.6443 | 24.97 | 0.33947 | 59.1 | 949750 | 487740 | 814950 | 445270 | 946.68 | 0.0009969696
Data Pt[5] : | 270.3608 | 24.97 | 0.5102 | 57.91 | 1237300 | 657280 | 1048300 | 385970 | 1238.4 | 0.001001288
Data Pt[6] : | 285.5739 | 24.97 | 0.7668 | 56.85 | 1609000 | 879770 | 1347200 | 333960 | 1588 | 0.0009875806
Data Pt[7] : | 296.3615 | 24.97 | 1.1524 | 55.66 | 2078600 | 1172400 | 1716300 | 287050 | 2064.4 | 0.0009943341
Data Pt[8] : | 304.2954 | 24.97 | 1.732 | 54.29 | 2668400 | 1557600 | 2166600 | 245200 | 2648.3 | 0.0009945789
Data Pt[9] : | 310.2964 | 24.98 | 2.6031 | 53.12 | 3402300 | 2041900 | 2721500 | 208020 | 3376.4 | 0.0009962583
Data Pt[10] : | 314.9838 | 24.97 | 3.9123 | 51.81 | 4315600 | 2668100 | 3392000 | 175560 | 4265.1 | 0.0009953892
Data Pt[11] : | 318.8212 | 24.97 | 5.88 | 50.46 | 5441200 | 3464000 | 4196100 | 147280 | 5347.4 | 0.0009958269
Data Pt[12] : | 322.071 | 24.97 | 8.8372 | 49.14 | 6824200 | 4464200 | 5161500 | 122900 | 6622.1 | 0.0009943432
Data Pt[13] : | 324.9314 | 24.97 | 13.282 | 47.75 | 8457500 | 5686100 | 6260700 | 101350 | 8058.5 | 0.0009972771
Data Pt[14] : | 327.5566 | 24.97 | 19.961 | 46.43 | 10435000 | 7192900 | 7560000 | 83200 | 9564.4 | 0.0009980908
Data Pt[15] : | 330.0357 | 24.97 | 30.001 | 45.05 | 12750000 | 9007600 | 9023500 | 67639 | 10855 | 0.0009986275
Header[1] : | Time | Temperature | Frequency | Phase Angle | Complex Modulus | Elastic Modulus | Viscous Modulus | Complex Viscosity | Shear Stress | Strain
Header[2] : | (s) | ( C) | (Hz) | ( ) | (Pa) | (Pa) | (Pa) | (Pas) | (Pa) | ( )
Data Pt[1] : | 102.0091 | 28.97 | 0.099997 | 64.61 | 200220 | 85854 | 180880 | 318670 | 205.86 | 0.00102824
Data Pt[2] : | 170.7186 | 28.98 | 0.15029 | 63.74 | 267430 | 118310 | 239830 | 283200 | 282.5 | 0.001056484
Data Pt[3] : | 217.1485 | 28.96 | 0.22587 | 62.95 | 356060 | 161920 | 317120 | 250890 | 355.46 | 0.0009985153
Data Pt[4] : | 248.7888 | 28.97 | 0.33947 | 62.08 | 473110 | 221520 | 418050 | 221810 | 471.57 | 0.0009971047
Data Pt[5] : | 270.5737 | 28.99 | 0.5102 | 61.13 | 624510 | 301510 | 546900 | 194810 | 619.97 | 0.000993396
Data Pt[6] : | 285.7887 | 28.96 | 0.7668 | 60.25 | 826100 | 409930 | 717220 | 171460 | 821.28 | 0.0009953149
Data Pt[7] : | 296.7177 | 28.97 | 1.1524 | 59.22 | 1082500 | 554030 | 930010 | 149500 | 1074 | 0.0009941857
Data Pt[8] : | 304.6439 | 28.97 | 1.732 | 58.14 | 1413600 | 746200 | 1200600 | 129900 | 1405.9 | 0.0009981676
Data Pt[9] : | 310.6516 | 28.97 | 2.6031 | 57.03 | 1837200 | 999840 | 1541300 | 112330 | 1821.1 | 0.0009977545
Data Pt[10] : | 315.3574 | 28.97 | 3.9123 | 55.83 | 2373700 | 1333100 | 1964000 | 96562 | 2338 | 0.0009966425
Data Pt[11] : | 319.2457 | 28.97 | 5.88 | 54.6 | 3048700 | 1766100 | 2485100 | 82520 | 2975.4 | 0.0009969412
Data Pt[12] : | 322.5561 | 28.97 | 8.8372 | 53.36 | 3885300 | 2319000 | 3117400 | 69973 | 3736.6 | 0.0009995359
Data Pt[13] : | 325.4853 | 28.97 | 13.282 | 52.11 | 4934400 | 3030600 | 3894000 | 59128 | 4593.3 | 0.0009980571
Data Pt[14] : | 328.1761 | 28.97 | 19.961 | 50.83 | 6200000 | 3915700 | 4806900 | 49433 | 5467 | 0.0009993732
Data Pt[15] : | 330.6802 | 28.97 | 30.001 | 49.43 | 7717000 | 5019200 | 5861600 | 40939 | 6220.2 | 0.001000464
Header[1] : | Time | Temperature | Frequency | Phase Angle | Complex Modulus | Elastic Modulus | Viscous Modulus | Complex Viscosity | Shear Stress | Strain
Header[2] : | (s) | ( C) | (Hz) | ( ) | (Pa) | (Pa) | (Pa) | (Pas) | (Pa) | ( )
Data Pt[1] : | 102.0072 | 31.96 | 0.099997 | 66.08 | 114550 | 46455 | 104710 | 182320 | 117.46 | 0.001025477
Data Pt[2] : | 170.6476 | 31.96 | 0.15029 | 65.31 | 154010 | 64334 | 139930 | 163100 | 161.99 | 0.001051974
Data Pt[3] : | 217.0765 | 31.96 | 0.22587 | 64.64 | 207030 | 88657 | 187090 | 145880 | 206.48 | 0.0009977003
Data Pt[4] : | 248.7191 | 31.95 | 0.33947 | 63.96 | 277190 | 121710 | 249040 | 129950 | 276.21 | 0.0009970799
Data Pt[5] : | 270.4317 | 31.96 | 0.5102 | 63.16 | 369900 | 166980 | 330060 | 115390 | 368.42 | 0.0009970326
Data Pt[6] : | 285.5724 | 31.95 | 0.7668 | 62.34 | 492530 | 228670 | 436230 | 102230 | 486.86 | 0.0009902801
Data Pt[7] : | 296.4288 | 31.95 | 1.1524 | 61.5 | 652550 | 311370 | 573470 | 90118 | 647.42 | 0.0009952899
Data Pt[8] : | 304.3305 | 31.96 | 1.732 | 60.57 | 860830 | 422950 | 749750 | 79100 | 851.34 | 0.0009945078
Data Pt[9] : | 310.3077 | 31.96 | 2.6031 | 59.54 | 1131000 | 573310 | 974980 | 69152 | 1115.5 | 0.0009960113
Data Pt[10] : | 314.9421 | 31.95 | 3.9123 | 58.53 | 1478500 | 771810 | 1261100 | 60147 | 1448.5 | 0.0009969304
Data Pt[11] : | 318.782 | 31.95 | 5.88 | 57.39 | 1924900 | 1037400 | 1621400 | 52102 | 1861.9 | 0.0009976185
Data Pt[12] : | 322.0205 | 31.95 | 8.8372 | 56.32 | 2487200 | 1379400 | 2069600 | 44793 | 2348.9 | 0.0009974237
Data Pt[13] : | 324.8947 | 31.95 | 13.282 | 55.11 | 3196000 | 1828400 | 2621400 | 38298 | 2898.1 | 0.0009977941
Data Pt[14] : | 327.5375 | 31.95 | 19.961 | 53.76 | 4072500 | 2407800 | 3284600 | 32471 | 3461.7 | 0.0009990793
Data Pt[15] : | 329.9855 | 31.95 | 30.001 | 52.3 | 5147800 | 3148000 | 4073100 | 27310 | 4076.2 | 0.0009995291

## SAT 10% RAP 48 HR
Header[1] : | Time | Temperature | Frequency | Phase Angle | Complex Modulus | Elastic Modulus | Viscous Modulus | Complex Viscosity | Shear Stress | Strain
Header[2] : | (s) | ( C) | (Hz) | ( ) | (Pa) | (Pa) | (Pa) | (Pas) | (Pa) | ( )
Data Pt[1] : | 102.0061 | 14.98 | 0.099997 | 51.16 | 3228300 | 2024500 | 2514600 | 5138200 | 3619.3 | 0.001121113
Data Pt[2] : | 170.7182 | 14.97 | 0.15029 | 49.65 | 4069300 | 2634900 | 3101100 | 4309400 | 4989.6 | 0.001226172
Data Pt[3] : | 217.2177 | 14.97 | 0.22587 | 48.27 | 5084800 | 3384400 | 3794900 | 3582900 | 5195 | 0.001021691
Data Pt[4] : | 248.86 | 14.97 | 0.33947 | 46.85 | 6314000 | 4318000 | 4606600 | 2960200 | 6243.7 | 0.0009889073
Data Pt[5] : | 270.6468 | 14.97 | 0.5102 | 45.74 | 7758600 | 5414900 | 5556400 | 2420200 | 7467.9 | 0.0009626077
Data Pt[6] : | 285.9313 | 14.98 | 0.7668 | 44.23 | 9522800 | 6823500 | 6642500 | 1976500 | 9466.9 | 0.0009942814
Data Pt[7] : | 296.793 | 14.97 | 1.1524 | 42.84 | 11595000 | 8501300 | 7884600 | 1601300 | 11366 | 0.0009805575
Data Pt[8] : | 304.7496 | 14.98 | 1.732 | 41.3 | 13984000 | 10507000 | 9228800 | 1285000 | 14039 | 0.001004454
Data Pt[9] : | 310.7502 | 14.98 | 2.6031 | 40.07 | 16854000 | 12897000 | 10850000 | 1030400 | 16610 | 0.0009865158
Data Pt[10] : | 315.4601 | 14.98 | 3.9123 | 38.93 | 20104000 | 15641000 | 12632000 | 817850 | 19821 | 0.0009878121
Data Pt[11] : | 319.3588 | 14.98 | 5.88 | 37.59 | 23921000 | 18953000 | 14593000 | 647460 | 23597 | 0.0009901684
Data Pt[12] : | 322.6624 | 14.97 | 8.8372 | 35.71 | 28051000 | 22777000 | 16373000 | 505190 | 27488 | 0.0009872111
Data Pt[13] : | 325.5991 | 14.97 | 13.282 | 35.16 | 33018000 | 26996000 | 19012000 | 395660 | 32141 | 0.0009875161
Data Pt[14] : | 328.2835 | 14.97 | 19.961 | 34.11 | 38454000 | 31840000 | 21563000 | 306600 | 36883 | 0.0009866653
Data Pt[15] : | 330.7922 | 14.97 | 30.001 | 32.74 | 44476000 | 37408000 | 24056000 | 235940 | 41638 | 0.0009907221
Header[1] : | Time | Temperature | Frequency | Phase Angle | Complex Modulus | Elastic Modulus | Viscous Modulus | Complex Viscosity | Shear Stress | Strain
Header[2] : | (s) | ( C) | (Hz) | ( ) | (Pa) | (Pa) | (Pa) | (Pas) | (Pa) | ( )
Data Pt[1] : | 102.0063 | 19 | 0.099997 | 55.03 | 1646800 | 943770 | 1349500 | 2621100 | 1750.3 | 0.001062859
Data Pt[2] : | 170.6492 | 18.98 | 0.15029 | 53.79 | 2106200 | 1244200 | 1699400 | 2230400 | 2364.2 | 0.001122518
Data Pt[3] : | 217.0041 | 18.99 | 0.22587 | 52.5 | 2680500 | 1631600 | 2126700 | 1888700 | 2711.6 | 0.001011642
Data Pt[4] : | 248.575 | 18.98 | 0.33947 | 51.18 | 3392200 | 2126500 | 2643000 | 1590400 | 3377.1 | 0.0009956211
Data Pt[5] : | 270.2877 | 18.98 | 0.5102 | 49.93 | 4266800 | 2746500 | 3265300 | 1331000 | 4215 | 0.0009880001
Data Pt[6] : | 285.5001 | 18.98 | 0.7668 | 48.79 | 5326600 | 3509500 | 4007000 | 1105600 | 5281.8 | 0.0009918358
Data Pt[7] : | 296.2925 | 18.98 | 1.1524 | 47.25 | 6633000 | 4502600 | 4870700 | 916040 | 6575.6 | 0.0009917796
Data Pt[8] : | 304.2175 | 18.99 | 1.732 | 45.84 | 8177300 | 5696700 | 5866500 | 751400 | 8160.4 | 0.0009987719
Data Pt[9] : | 310.197 | 18.98 | 2.6031 | 44.59 | 10038000 | 7149300 | 7046700 | 613740 | 9945.1 | 0.00099227
Data Pt[10] : | 314.8524 | 18.97 | 3.9123 | 43.22 | 12242000 | 8920500 | 8383400 | 497990 | 12076 | 0.0009894385
Data Pt[11] : | 318.6751 | 18.96 | 5.88 | 42 | 14857000 | 11041000 | 9941200 | 402150 | 14635 | 0.0009906592
Data Pt[12] : | 321.9158 | 18.97 | 8.8372 | 40.93 | 17946000 | 13559000 | 11756000 | 323190 | 17514 | 0.0009865284
Data Pt[13] : | 324.8142 | 18.97 | 13.282 | 39.46 | 21366000 | 16496000 | 13579000 | 256020 | 20533 | 0.0009813642
Data Pt[14] : | 327.4061 | 18.97 | 19.961 | 38.23 | 25413000 | 19963000 | 15726000 | 202620 | 24216 | 0.0009923808
Data Pt[15] : | 329.8838 | 18.97 | 30.001 | 37.02 | 29890000 | 23865000 | 17997000 | 158570 | 27466 | 0.0009953565
Header[1] : | Time | Temperature | Frequency | Phase Angle | Complex Modulus | Elastic Modulus | Viscous Modulus | Complex Viscosity | Shear Stress | Strain
Header[2] : | (s) | ( C) | (Hz) | ( ) | (Pa) | (Pa) | (Pa) | (Pas) | (Pa) | ( )
Data Pt[1] : | 102.0081 | 21.97 | 0.099997 | 57.72 | 966410 | 516160 | 817020 | 1538100 | 1002.7 | 0.001037526
Data Pt[2] : | 170.7196 | 21.97 | 0.15029 | 56.58 | 1252000 | 689650 | 1045000 | 1325900 | 1344.2 | 0.001073614
Data Pt[3] : | 217.0748 | 21.97 | 0.22587 | 55.48 | 1614600 | 914950 | 1330300 | 1137700 | 1620.6 | 0.001003782
Data Pt[4] : | 248.6449 | 21.97 | 0.33947 | 54.26 | 2070700 | 1209500 | 1680700 | 970800 | 2069.4 | 0.0009994779
Data Pt[5] : | 270.3584 | 21.97 | 0.5102 | 52.98 | 2641700 | 1590400 | 2109300 | 824050 | 2644.2 | 0.001001162
Data Pt[6] : | 285.5739 | 21.98 | 0.7668 | 51.97 | 3352400 | 2065600 | 2640500 | 695830 | 3319.6 | 0.0009905534
Data Pt[7] : | 296.3618 | 21.97 | 1.1524 | 50.45 | 4230500 | 2693500 | 3262200 | 584240 | 4169.8 | 0.0009862923
Data Pt[8] : | 304.2929 | 21.97 | 1.732 | 49.25 | 5298900 | 3458600 | 4014500 | 486910 | 5286.4 | 0.0009988496
Data Pt[9] : | 310.2657 | 21.98 | 2.6031 | 47.99 | 6598800 | 4416400 | 4903000 | 403450 | 6551.9 | 0.0009951339
Data Pt[10] : | 314.9333 | 21.98 | 3.9123 | 46.65 | 8172300 | 5609500 | 5943100 | 332450 | 8069.4 | 0.0009915718
Data Pt[11] : | 318.7571 | 21.98 | 5.88 | 45.38 | 10055000 | 7062600 | 7156600 | 272150 | 9923.5 | 0.0009947867
Data Pt[12] : | 321.9978 | 21.97 | 8.8372 | 43.93 | 12284000 | 8846000 | 8523100 | 221230 | 12079 | 0.0009982069
Data Pt[13] : | 324.8789 | 21.97 | 13.282 | 42.76 | 14955000 | 10981000 | 10153000 | 179210 | 14453 | 0.0009942149
Data Pt[14] : | 327.4915 | 21.97 | 19.961 | 41.58 | 18039000 | 13494000 | 11971000 | 143830 | 17027 | 0.0009966088
Data Pt[15] : | 329.96 | 21.97 | 30.001 | 40.23 | 21570000 | 16467000 | 13932000 | 114430 | 19471 | 0.001002972
Header[1] : | Time | Temperature | Frequency | Phase Angle | Complex Modulus | Elastic Modulus | Viscous Modulus | Complex Viscosity | Shear Stress | Strain
Header[2] : | (s) | ( C) | (Hz) | ( ) | (Pa) | (Pa) | (Pa) | (Pas) | (Pa) | ( )
Data Pt[1] : | 102.0077 | 24.96 | 0.099997 | 59.97 | 567040 | 283770 | 490930 | 902500 | 591.98 | 0.001044004
Data Pt[2] : | 170.6484 | 24.97 | 0.15029 | 58.96 | 740020 | 381530 | 634080 | 783670 | 773.67 | 0.001045531
Data Pt[3] : | 217.0047 | 24.97 | 0.22587 | 57.98 | 966670 | 512590 | 819570 | 681130 | 965.88 | 0.0009992807
Data Pt[4] : | 248.5763 | 24.98 | 0.33947 | 56.93 | 1252900 | 683670 | 1049900 | 587380 | 1248.9 | 0.000997021
Data Pt[5] : | 270.2867 | 24.96 | 0.5102 | 55.71 | 1619800 | 912520 | 1338300 | 505280 | 1620.3 | 0.001000633
Data Pt[6] : | 285.5049 | 24.97 | 0.7668 | 54.67 | 2081200 | 1203600 | 1697800 | 431970 | 2068 | 0.0009941836
Data Pt[7] : | 296.294 | 24.98 | 1.1524 | 53.52 | 2660300 | 1581800 | 2139000 | 367400 | 2635.2 | 0.0009915282
Data Pt[8] : | 304.2183 | 24.97 | 1.732 | 52.34 | 3385300 | 2068400 | 2679900 | 311070 | 3364.4 | 0.0009955928
Data Pt[9] : | 310.1954 | 24.97 | 2.6031 | 51.09 | 4281600 | 2689000 | 3331900 | 261780 | 4251 | 0.0009960817
Data Pt[10] : | 314.8517 | 24.96 | 3.9123 | 49.84 | 5379800 | 3469600 | 4111500 | 218850 | 5315.4 | 0.0009939668
Data Pt[11] : | 318.6613 | 24.96 | 5.88 | 48.56 | 6713400 | 4443200 | 5032600 | 181710 | 6614.4 | 0.0009963
Data Pt[12] : | 321.9081 | 24.97 | 8.8372 | 47.32 | 8358000 | 5665700 | 6144500 | 150520 | 8140.2 | 0.0009943116
Data Pt[13] : | 324.7869 | 24.98 | 13.282 | 46.03 | 10284000 | 7140200 | 7401800 | 123240 | 9879.5 | 0.000998719
Data Pt[14] : | 327.4135 | 24.98 | 19.961 | 44.7 | 12586000 | 8945600 | 8853400 | 100350 | 11667 | 0.0009976184
Data Pt[15] : | 329.8795 | 24.98 | 30.001 | 43.35 | 15271000 | 11105000 | 10483000 | 81013 | 13303 | 0.001001467
Header[1] : | Time | Temperature | Frequency | Phase Angle | Complex Modulus | Elastic Modulus | Viscous Modulus | Complex Viscosity | Shear Stress | Strain
Header[2] : | (s) | ( C) | (Hz) | ( ) | (Pa) | (Pa) | (Pa) | (Pas) | (Pa) | ( )
Data Pt[1] : | 102.0079 | 28.98 | 0.099997 | 62.63 | 276950 | 127320 | 245950 | 440790 | 287.57 | 0.001038405
Data Pt[2] : | 170.7197 | 28.96 | 0.15029 | 61.7 | 366470 | 173710 | 322690 | 388090 | 382.73 | 0.001044452
Data Pt[3] : | 217.1472 | 28.97 | 0.22587 | 60.94 | 484350 | 235270 | 423370 | 341280 | 484.26 | 0.0009999714
Data Pt[4] : | 248.7896 | 28.96 | 0.33947 | 60.04 | 637600 | 318390 | 552410 | 298920 | 636.33 | 0.0009983032
Data Pt[5] : | 270.5019 | 28.98 | 0.5102 | 59.1 | 834520 | 428570 | 716060 | 260320 | 830 | 0.0009951135
Data Pt[6] : | 285.6454 | 28.97 | 0.7668 | 58.15 | 1091400 | 575940 | 927050 | 226530 | 1075.9 | 0.0009867147
Data Pt[7] : | 296.5031 | 28.96 | 1.1524 | 57.17 | 1419600 | 769730 | 1192800 | 196050 | 1410.9 | 0.0009955036
Data Pt[8] : | 304.4312 | 28.97 | 1.732 | 56.05 | 1835900 | 1025300 | 1522900 | 168690 | 1826.3 | 0.0009977375
Data Pt[9] : | 310.3772 | 28.97 | 2.6031 | 54.95 | 2360800 | 1355900 | 1932500 | 144340 | 2341.5 | 0.0009971898
Data Pt[10] : | 315.0818 | 28.97 | 3.9123 | 53.83 | 3019500 | 1782000 | 2437600 | 122830 | 2987.9 | 0.0009992485
Data Pt[11] : | 318.9088 | 28.97 | 5.88 | 52.6 | 3846500 | 2336100 | 3055800 | 104110 | 3766.7 | 0.000996806
Data Pt[12] : | 322.1448 | 28.97 | 8.8372 | 51.44 | 4859800 | 3029000 | 3800400 | 87524 | 4695.9 | 0.0009981237
Data Pt[13] : | 325.015 | 28.97 | 13.282 | 50.16 | 6122000 | 3922200 | 4700600 | 73360 | 5756.1 | 0.0009977461
Data Pt[14] : | 327.6393 | 28.98 | 19.961 | 48.79 | 7642800 | 5034900 | 5750000 | 60937 | 6840.8 | 0.0009980698
Data Pt[15] : | 330.1189 | 28.98 | 30.001 | 47.27 | 9479800 | 6432000 | 6963900 | 50291 | 7782.8 | 0.0009994104
Header[1] : | Time | Temperature | Frequency | Phase Angle | Complex Modulus | Elastic Modulus | Viscous Modulus | Complex Viscosity | Shear Stress | Strain
Header[2] : | (s) | ( C) | (Hz) | ( ) | (Pa) | (Pa) | (Pa) | (Pas) | (Pa) | ( )
Data Pt[1] : | 102.0135 | 31.96 | 0.099997 | 64.33 | 162290 | 70294 | 146270 | 258290 | 168.11 | 0.001035999
Data Pt[2] : | 170.7194 | 31.96 | 0.15029 | 63.47 | 216720 | 96810 | 193890 | 229500 | 226.47 | 0.001045148
Data Pt[3] : | 217.1462 | 31.95 | 0.22587 | 62.81 | 288940 | 132030 | 257010 | 203590 | 288.49 | 0.0009987027
Data Pt[4] : | 248.7904 | 31.95 | 0.33947 | 62.04 | 383160 | 179660 | 338430 | 179640 | 379.89 | 0.0009919292
Data Pt[5] : | 270.5734 | 31.97 | 0.5102 | 61.19 | 506380 | 244010 | 443710 | 157960 | 505.65 | 0.000999365
Data Pt[6] : | 285.7867 | 31.96 | 0.7668 | 60.38 | 668350 | 330330 | 581010 | 138720 | 663.42 | 0.0009940356
Data Pt[7] : | 296.6442 | 31.97 | 1.1524 | 59.48 | 877180 | 445430 | 755670 | 121140 | 870.68 | 0.0009950866
Data Pt[8] : | 304.6015 | 31.96 | 1.732 | 58.56 | 1148500 | 599060 | 979920 | 105540 | 1137.4 | 0.0009947215
Data Pt[9] : | 310.6043 | 31.95 | 2.6031 | 57.55 | 1496300 | 802860 | 1262600 | 91480 | 1478.5 | 0.000995999
Data Pt[10] : | 315.3119 | 31.95 | 3.9123 | 56.5 | 1939700 | 1070500 | 1617500 | 78908 | 1905.8 | 0.0009965126
Data Pt[11] : | 319.2008 | 31.95 | 5.88 | 55.43 | 2502300 | 1419700 | 2060600 | 67731 | 2434.1 | 0.0009976504
Data Pt[12] : | 322.5053 | 31.96 | 8.8372 | 54.26 | 3209700 | 1874900 | 2605100 | 57805 | 3057.2 | 0.000996695
Data Pt[13] : | 325.4329 | 31.96 | 13.282 | 53.02 | 4089700 | 2460000 | 3267100 | 49007 | 3763.7 | 0.0009981536
Data Pt[14] : | 328.1246 | 31.96 | 19.961 | 51.69 | 5177600 | 3209900 | 4062500 | 41281 | 4482.9 | 0.0009990437
Data Pt[15] : | 330.6378 | 31.96 | 30.001 | 50.09 | 6513500 | 4179100 | 4996100 | 34554 | 5151.5 | 0.001001099

## SAT 10% RAP 120 HR
Header[1] : | Time | Temperature | Frequency | Phase Angle | Complex Modulus | Elastic Modulus | Viscous Modulus | Complex Viscosity | Shear Stress | Strain
Header[2] : | (s) | ( C) | (Hz) | ( ) | (Pa) | (Pa) | (Pa) | (Pas) | (Pa) | ( )
Data Pt[1] : | 38.7313 | 14.99 | 0.2 | 31.6 | 16400000 | 14000000 | 8600000 | 14200000 | 11600 | 0.000707
Data Pt[2] : | 51.0359 | 14.99 | 0.286 | 30.77 | 19000000 | 16300000 | 9730000 | 10900000 | 18400 | 0.000966
Data Pt[3] : | 60.6284 | 15 | 0.409 | 29.51 | 21800000 | 19000000 | 10800000 | 8350000 | 20300 | 0.000929
Data Pt[4] : | 64.7661 | 15 | 0.585 | 28.9 | 23300000 | 20400000 | 11300000 | 7270000 | 23800 | 0.00102
Data Pt[5] : | 71.9742 | 14.99 | 0.837 | 28.03 | 26400000 | 23300000 | 12400000 | 5480000 | 25400 | 0.000961
Data Pt[6] : | 78.1726 | 14.99 | 1.2 | 27.31 | 30000000 | 26600000 | 13700000 | 4150000 | 29700 | 0.000991
Data Pt[7] : | 83.7408 | 14.99 | 1.71 | 26.15 | 34000000 | 30500000 | 15000000 | 3120000 | 33100 | 0.000975
Data Pt[8] : | 89.6862 | 14.99 | 2.45 | 24.87 | 38000000 | 34500000 | 16000000 | 2330000 | 37300 | 0.000983
Data Pt[9] : | 95.1248 | 14.99 | 3.5 | 24.05 | 42200000 | 38500000 | 17200000 | 1720000 | 40900 | 0.00097
Data Pt[10] : | 100.582 | 14.99 | 5.01 | 23.52 | 46900000 | 43000000 | 18700000 | 1270000 | 45300 | 0.000965
Data Pt[11] : | 103.2774 | 14.99 | 7.17 | 23.19 | 49500000 | 45500000 | 19500000 | 1090000 | 47900 | 0.000968
Data Pt[12] : | 108.6516 | 14.99 | 10.3 | 22.43 | 54700000 | 50600000 | 20900000 | 807000 | 52400 | 0.000958
Data Pt[13] : | 114.0219 | 14.99 | 14.7 | 21.93 | 60200000 | 55900000 | 22500000 | 588000 | 57600 | 0.000956
Data Pt[14] : | 116.6765 | 14.99 | 21 | 21.84 | 63200000 | 58700000 | 23500000 | 503000 | 60700 | 0.000961
Data Pt[15] : | 122.074 | 14.99 | 30 | 21.71 | 69700000 | 64800000 | 25800000 | 370000 | 65300 | 0.000936
Header[1] : | Time | Temperature | Frequency | Phase Angle | Complex Modulus | Elastic Modulus | Viscous Modulus | Complex Viscosity | Shear Stress | Strain
Header[2] : | (s) | ( C) | (Hz) | ( ) | (Pa) | (Pa) | (Pa) | (Pas) | (Pa) | ( )
Data Pt[1] : | 30.0476 | 18.97 | 0.2 | 36.83 | 8020000 | 6420000 | 4810000 | 6380000 | 6870 | 0.000857
Data Pt[2] : | 52.6823 | 18.97 | 0.286 | 36.13 | 9280000 | 7500000 | 5470000 | 5170000 | 8790 | 0.000947
Data Pt[3] : | 70.1 | 18.97 | 0.409 | 35.1 | 10800000 | 8800000 | 6180000 | 4180000 | 10900 | 0.00101
Data Pt[4] : | 83.8004 | 18.97 | 0.585 | 33.72 | 12300000 | 10300000 | 6850000 | 3360000 | 12000 | 0.00097
Data Pt[5] : | 95.2286 | 18.97 | 0.837 | 32.51 | 14000000 | 11800000 | 7530000 | 2660000 | 13700 | 0.000976
Data Pt[6] : | 104.5231 | 18.97 | 1.2 | 31.76 | 15900000 | 13500000 | 8340000 | 2100000 | 13500 | 0.001
Data Pt[7] : | 112.5731 | 18.97 | 1.71 | 31.12 | 17900000 | 15400000 | 9280000 | 1670000 | 17800 | 0.000993
Data Pt[8] : | 119.738 | 18.97 | 2.45 | 30.25 | 20300000 | 17600000 | 10200000 | 1320000 | 20100 | 0.00099
Data Pt[9] : | 126.3249 | 18.97 | 3.5 | 29.35 | 22800000 | 19900000 | 11200000 | 1040000 | 22700 | 0.000996
Data Pt[10] : | 132.6635 | 18.97 | 5.01 | 28.71 | 25600000 | 22400000 | 12300000 | 812000 | 25300 | 0.00099
Data Pt[11] : | 138.8969 | 18.97 | 7.17 | 28.13 | 28700000 | 25300000 | 13500000 | 637000 | 28500 | 0.000994
Data Pt[12] : | 145.1027 | 18.97 | 10.3 | 27.15 | 32300000 | 28700000 | 14700000 | 499000 | 32000 | 0.000992
Data Pt[13] : | 151.241 | 18.97 | 14.7 | 25.87 | 35900000 | 32300000 | 15700000 | 389000 | 35700 | 0.000996
Data Pt[14] : | 157.4283 | 18.97 | 21 | 24.75 | 39500000 | 35900000 | 16500000 | 299000 | 39200 | 0.000994
Data Pt[15] : | 163.6288 | 18.97 | 30 | 24.03 | 43300000 | 39500000 | 17600000 | 230000 | 43300 | 0.001
Header[1] : | Time | Temperature | Frequency | Phase Angle | Complex Modulus | Elastic Modulus | Viscous Modulus | Complex Viscosity | Shear Stress | Strain
Header[2] : | (s) | ( C) | (Hz) | ( ) | (Pa) | (Pa) | (Pa) | (Pas) | (Pa) | ( )
Data Pt[1] : | 12.0287 | 21.97 | 0.1 | 37.79 | 3790000 | 3000000 | 2320000 | 6040000 | 3100 | 0.000818
Data Pt[2] : | 31.1908 | 21.97 | 0.15 | 41.64 | 4010000 | 2990000 | 2660000 | 4240000 | 2280 | 0.000569
Data Pt[3] : | 45.4437 | 21.97 | 0.226 | 37.51 | 5210000 | 4130000 | 3170000 | 3670000 | 4380 | 0.000842
Data Pt[4] : | 56.3951 | 21.97 | 0.339 | 41.78 | 6160000 | 4590000 | 4100000 | 2890000 | 6020 | 0.000978
Data Pt[5] : | 65.344 | 21.97 | 0.51 | 37.17 | 7270000 | 5790000 | 4390000 | 2270000 | 7580 | 0.00104
Data Pt[6] : | 72.4399 | 21.97 | 0.767 | 37.17 | 8450000 | 6730000 | 5110000 | 1750000 | 8310 | 0.000984
Data Pt[7] : | 78.6397 | 21.97 | 1.15 | 34.97 | 9920000 | 8130000 | 5690000 | 1370000 | 9750 | 0.000983
Data Pt[8] : | 84.2063 | 21.97 | 1.73 | 33.08 | 11700000 | 9810000 | 6390000 | 1080000 | 11300 | 0.000964
Data Pt[9] : | 90.1654 | 21.97 | 2.6 | 32.35 | 13600000 | 11500000 | 7280000 | 831000 | 13700 | 0.00101
Data Pt[10] : | 95.5477 | 21.98 | 3.91 | 32.15 | 15700000 | 13300000 | 8350000 | 638000 | 15500 | 0.000993
Data Pt[11] : | 100.9223 | 21.98 | 5.88 | 30.92 | 18200000 | 15600000 | 9330000 | 491000 | 18100 | 0.001
Data Pt[12] : | 106.2659 | 21.97 | 8.84 | 30.7 | 20800000 | 17900000 | 10600000 | 374000 | 20500 | 0.000997
Data Pt[13] : | 111.6269 | 21.97 | 13.3 | 29.87 | 23800000 | 20600000 | 11800000 | 285000 | 22900 | 0.000985
Data Pt[14] : | 116.966 | 21.96 | 20 | 29.41 | 27100000 | 23600000 | 13300000 | 216000 | 25900 | 0.000998
Data Pt[15] : | 122.3195 | 21.97 | 30 | 28.78 | 30700000 | 26900000 | 14800000 | 163000 | 28100 | 0.001
Header[1] : | Time | Temperature | Frequency | Phase Angle | Complex Modulus | Elastic Modulus | Viscous Modulus | Complex Viscosity | Shear Stress | Strain
Header[2] : | (s) | ( C) | (Hz) | ( ) | (Pa) | (Pa) | (Pa) | (Pas) | (Pa) | ( )
Data Pt[1] : | 30.0476 | 24.97 | 0.2 | 43.36 | 2990000 | 2170000 | 2050000 | 2380000 | 1340 | 0.000857
Data Pt[2] : | 52.6823 | 24.97 | 0.286 | 42.03 | 3530000 | 2620000 | 2360000 | 1970000 | 1750 | 0.000947
Data Pt[3] : | 70.1 | 24.97 | 0.409 | 41.12 | 4150000 | 3120000 | 2730000 | 1610000 | 2200 | 0.00101
Data Pt[4] : | 83.8004 | 24.97 | 0.585 | 40.45 | 4880000 | 3710000 | 3160000 | 1330000 | 2480 | 0.00097
Data Pt[5] : | 95.2286 | 24.97 | 0.837 | 39.53 | 5740000 | 4430000 | 3650000 | 1090000 | 2920 | 0.000976
Data Pt[6] : | 104.5231 | 24.97 | 1.2 | 38.36 | 6710000 | 5260000 | 4160000 | 890000 | 3500 | 0.001
Data Pt[7] : | 112.5731 | 24.97 | 1.71 | 37.41 | 7760000 | 6170000 | 4720000 | 722000 | 4010 | 0.000993
Data Pt[8] : | 119.738 | 24.97 | 2.45 | 36.69 | 9010000 | 7220000 | 5380000 | 585000 | 4620 | 0.00099
Data Pt[9] : | 126.3249 | 24.97 | 3.5 | 35.72 | 10500000 | 8490000 | 6100000 | 475000 | 5350 | 0.000996
Data Pt[10] : | 132.6635 | 24.97 | 5.01 | 34.29 | 12100000 | 9970000 | 6790000 | 383000 | 6110 | 0.00099
Data Pt[11] : | 138.8969 | 24.97 | 7.17 | 32.85 | 13700000 | 11500000 | 7450000 | 305000 | 7010 | 0.000994
Data Pt[12] : | 145.1027 | 24.98 | 10.3 | 31.88 | 15500000 | 13200000 | 82000000 | 240000 | 7920 | 0.000992
Data Pt[13] : | 151.241 | 24.97 | 14.7 | 31.24 | 17600000 | 15000000 | 9110000 | 190000 | 8900 | 0.000996
Data Pt[14] : | 157.4283 | 24.97 | 21 | 30.5 | 19900000 | 17100000 | 10100000 | 150000 | 9820 | 0.000994
Data Pt[15] : | 163.6288 | 24.97 | 30 | 29.66 | 22300000 | 19400000 | 11100000 | 119000 | 10600 | 0.001
Header[1] : | Time | Temperature | Frequency | Phase Angle | Complex Modulus | Elastic Modulus | Viscous Modulus | Complex Viscosity | Shear Stress | Strain
Header[2] : | (s) | ( C) | (Hz) | ( ) | (Pa) | (Pa) | (Pa) | (Pas) | (Pa) | ( )
Data Pt[1] : | 30.0476 | 28.97 | 0.2 | 46.19 | 1680000 | 1160000 | 1210000 | 1340000 | 1440 | 0.000857
Data Pt[2] : | 52.6823 | 28.97 | 0.286 | 45.63 | 2010000 | 1410000 | 1440000 | 1120000 | 1900 | 0.000947
Data Pt[3] : | 70.1 | 28.97 | 0.409 | 44.95 | 2420000 | 1710000 | 1710000 | 942000 | 2460 | 0.00101
Data Pt[4] : | 83.8004 | 28.97 | 0.585 | 43.76 | 2910000 | 2100000 | 2010000 | 791000 | 2820 | 0.00097
Data Pt[5] : | 95.2286 | 28.97 | 0.837 | 42.37 | 3450000 | 2550000 | 2320000 | 655000 | 3360 | 0.000976
Data Pt[6] : | 104.5231 | 28.97 | 1.2 | 41.33 | 4050000 | 3040000 | 2680000 | 537000 | 4070 | 0.001
Data Pt[7] : | 112.5731 | 28.97 | 1.71 | 40.65 | 4750000 | 3610000 | 3100000 | 442000 | 4720 | 0.000993
Data Pt[8] : | 119.738 | 28.97 | 2.45 | 39.8 | 5600000 | 4300000 | 3590000 | 364000 | 5550 | 0.00099
Data Pt[9] : | 126.3249 | 28.97 | 3.5 | 38.66 | 6550000 | 5120000 | 4090000 | 298000 | 6530 | 0.000996
Data Pt[10] : | 132.6635 | 28.97 | 5.01 | 37.62 | 7610000 | 6030000 | 4640000 | 242000 | 7530 | 0.00099
Data Pt[11] : | 138.8969 | 28.97 | 7.17 | 36.88 | 8820000 | 7050000 | 5290000 | 196000 | 8760 | 0.000994
Data Pt[12] : | 145.1027 | 28.97 | 10.3 | 36 | 10300000 | 8300000 | 6030000 | 159000 | 10200 | 0.000992
Data Pt[13] : | 151.241 | 28.97 | 14.7 | 34.67 | 11900000 | 9750000 | 6740000 | 128000 | 11800 | 0.000996
Data Pt[14] : | 157.4283 | 28.97 | 21 | 33.19 | 13500000 | 11300000 | 7410000 | 103000 | 13400 | 0.000994
Data Pt[15] : | 163.6288 | 28.97 | 30 | 32.12 | 15300000 | 13000000 | 8130000 | 81100 | 15300 | 0.001
Header[1] : | Time | Temperature | Frequency | Phase Angle | Complex Modulus | Elastic Modulus | Viscous Modulus | Complex Viscosity | Shear Stress | Strain
Header[2] : | (s) | ( C) | (Hz) | ( ) | (Pa) | (Pa) | (Pa) | (Pas) | (Pa) | ( )
Data Pt[1] : | 30.0476 | 31.97 | 0.2 | 47.99 | 1160000 | 775000 | 860000 | 921000 | 992 | 0.000857
Data Pt[2] : | 52.6823 | 31.97 | 0.286 | 47.06 | 1400000 | 953000 | 1020000 | 778000 | 1320 | 0.000947
Data Pt[3] : | 70.1 | 31.97 | 0.409 | 46.21 | 1680000 | 1160000 | 1210000 | 653000 | 1700 | 0.00101
Data Pt[4] : | 83.8004 | 31.97 | 0.585 | 45.66 | 2010000 | 1410000 | 1440000 | 547000 | 1950 | 0.00097
Data Pt[5] : | 95.2286 | 31.97 | 0.837 | 45.01 | 2420000 | 1710000 | 1710000 | 461000 | 2360 | 0.000976
Data Pt[6] : | 104.5231 | 31.97 | 1.2 | 43.85 | 2910000 | 2100000 | 2020000 | 386000 | 2920 | 0.001
Data Pt[7] : | 112.5731 | 31.97 | 1.71 | 42.48 | 3450000 | 2540000 | 2330000 | 321000 | 3430 | 0.000993
Data Pt[8] : | 119.738 | 31.97 | 2.45 | 41.42 | 4060000 | 3040000 | 2680000 | 264000 | 4020 | 0.00099
Data Pt[9] : | 126.3249 | 31.97 | 3.5 | 40.72 | 4770000 | 3610000 | 3110000 | 217000 | 4750 | 0.000996
Data Pt[10] : | 132.6635 | 31.97 | 5.01 | 39.87 | 5620000 | 4310000 | 3600000 | 178000 | 5560 | 0.00099
Data Pt[11] : | 138.8969 | 31.97 | 7.17 | 38.71 | 6580000 | 5130000 | 4110000 | 146000 | 6540 | 0.000994
Data Pt[12] : | 145.1027 | 31.97 | 10.3 | 37.63 | 7650000 | 6060000 | 4670000 | 118000 | 7590 | 0.000992
Data Pt[13] : | 151.241 | 31.97 | 14.7 | 36.87 | 8850000 | 7080000 | 5310000 | 95800 | 8820 | 0.000996
Data Pt[14] : | 157.4283 | 31.97 | 21 | 36.02 | 10300000 | 8310000 | 6040000 | 77800 | 10200 | 0.000994
Data Pt[15] : | 163.6288 | 31.97 | 30 | 34.71 | 11900000 | 9760000 | 6760000 | 63000 | 11900 | 0.001

## SAT 20% RAP 0 HR
Header[1] : | Time | Temperature | Frequency | Phase Angle | Complex Modulus | Elastic Modulus | Viscous Modulus | Complex Viscosity | Shear Stress | Strain
Header[2] : | (s) | ( C) | (Hz) | ( ) | (Pa) | (Pa) | (Pa) | (Pas) | (Pa) | ( )
Data Pt[1] : | 12.0298 | 14.99 | 0.1 | 58.72 | 840000 | 436000 | 718000 | 1340000 | 1140 | 0.00136
Data Pt[2] : | 20.8534 | 14.99 | 0.15 | 57.14 | 1090000 | 593000 | 918000 | 1160000 | 1340 | 0.00123
Data Pt[3] : | 27.441 | 15 | 0.226 | 55.8 | 1410000 | 791000 | 1160000 | 990000 | 731 | 0.00052
Data Pt[4] : | 32.5895 | 15 | 0.339 | 54.72 | 1810000 | 1050000 | 1480000 | 850000 | 1170 | 0.000645
Data Pt[5] : | 36.7234 | 14.99 | 0.51 | 53.07 | 2340000 | 1400000 | 1870000 | 729000 | 2050 | 0.000876
Data Pt[6] : | 40.2018 | 15 | 0.767 | 50.83 | 2960000 | 1870000 | 2300000 | 615000 | 2960 | 0.000998
Data Pt[7] : | 44.1252 | 15 | 1.15 | 48.87 | 3680000 | 2420000 | 2770000 | 510000 | 3500 | 0.00095
Data Pt[8] : | 47.4997 | 15 | 1.73 | 47.49 | 4570000 | 3090000 | 3370000 | 420000 | 4770 | 0.00104
Data Pt[9] : | 50.8936 | 14.99 | 2.6 | 45.9 | 5690000 | 3960000 | 4080000 | 348000 | 5710 | 0.001
Data Pt[10] : | 54.1066 | 14.99 | 3.91 | 43.71 | 6990000 | 5050000 | 4830000 | 284000 | 6990 | 0.001
Data Pt[11] : | 57.3731 | 15 | 5.88 | 41.73 | 8400000 | 6270000 | 5590000 | 227000 | 8440 | 0.001
Data Pt[12] : | 60.6494 | 14.99 | 8.84 | 40.48 | 10100000 | 7650000 | 6530000 | 181000 | 10100 | 0.001
Data Pt[13] : | 63.915 | 14.99 | 13.3 | 39.35 | 12100000 | 9350000 | 7660000 | 145000 | 12000 | 0.000997
Data Pt[14] : | 67.1135 | 14.98 | 20 | 37.72 | 14400000 | 11400000 | 8840000 | 115000 | 14700 | 0.00102
Data Pt[15] : | 70.391 | 14.98 | 30 | 36.17 | 17000000 | 13700000 | 10000000 | 90000 | 17000 | 0.001
Header[1] : | Time | Temperature | Frequency | Phase Angle | Complex Modulus | Elastic Modulus | Viscous Modulus | Complex Viscosity | Shear Stress | Strain
Header[2] : | (s) | ( C) | (Hz) | ( ) | (Pa) | (Pa) | (Pa) | (Pas) | (Pa) | ( )
Data Pt[1] : | 12.0298 | 18.99 | 0.1 | 61.34 | 419000 | 201000 | 368000 | 667000 | 570 | 0.00136
Data Pt[2] : | 20.8534 | 18.99 | 0.15 | 60.37 | 554000 | 274000 | 481000 | 588000 | 681 | 0.00123
Data Pt[3] : | 27.441 | 19 | 0.226 | 59.07 | 727000 | 374000 | 624000 | 512000 | 378 | 0.00052
Data Pt[4] : | 32.5895 | 19 | 0.339 | 57.94 | 945000 | 502000 | 801000 | 444000 | 610 | 0.000645
Data Pt[5] : | 36.7234 | 18.99 | 0.51 | 56.87 | 1230000 | 674000 | 1030000 | 385000 | 1080 | 0.000876
Data Pt[6] : | 40.2018 | 19 | 0.767 | 55.31 | 1600000 | 910000 | 1320000 | 332000 | 1600 | 0.000998
Data Pt[7] : | 44.1252 | 19 | 1.15 | 53.39 | 2040000 | 1220000 | 1640000 | 283000 | 1940 | 0.00095
Data Pt[8] : | 47.4997 | 19 | 1.73 | 51.81 | 2580000 | 1600000 | 2030000 | 238000 | 2700 | 0.00104
Data Pt[9] : | 50.8936 | 18.99 | 2.6 | 50.5 | 3270000 | 2080000 | 2520000 | 200000 | 3280 | 0.001
Data Pt[10] : | 54.1066 | 18.99 | 3.91 | 48.79 | 4110000 | 2710000 | 3090000 | 167000 | 4110 | 0.001
Data Pt[11] : | 57.3731 | 19 | 5.88 | 46.82 | 5100000 | 3490000 | 3720000 | 138000 | 5120 | 0.001
Data Pt[12] : | 60.6494 | 18.99 | 8.84 | 45.21 | 6250000 | 4410000 | 4440000 | 113000 | 6260 | 0.001
Data Pt[13] : | 63.915 | 18.99 | 13.3 | 43.76 | 7680000 | 5550000 | 5310000 | 91900 | 7650 | 0.000997
Data Pt[14] : | 67.1135 | 18.99 | 20 | 41.84 | 9360000 | 6970000 | 6240000 | 74500 | 9540 | 0.00102
Data Pt[15] : | 70.391 | 18.98 | 30 | 39.77 | 11200000 | 8600000 | 7160000 | 59400 | 11200 | 0.001
Header[1] : | Time | Temperature | Frequency | Phase Angle | Complex Modulus | Elastic Modulus | Viscous Modulus | Complex Viscosity | Shear Stress | Strain
Header[2] : | (s) | ( C) | (Hz) | ( ) | (Pa) | (Pa) | (Pa) | (Pas) | (Pa) | ( )
Data Pt[1] : | 12.03 | 21.97 | 0.099997 | 63.25 | 255870 | 115150 | 228490 | 407240 | 277.81 | 0.001085817
Data Pt[2] : | 20.8931 | 21.97 | 0.15029 | 61.75 | 338550 | 160230 | 298230 | 358520 | 400.47 | 0.001183033
Data Pt[3] : | 27.4688 | 21.97 | 0.22587 | 61.05 | 443690 | 214770 | 388240 | 312630 | 579.94 | 0.001307329
Data Pt[4] : | 32.6102 | 21.97 | 0.33947 | 59.35 | 587070 | 299310 | 505040 | 275240 | 628.19 | 0.001070396
Data Pt[5] : | 36.7511 | 21.98 | 0.5102 | 59.12 | 755930 | 387940 | 648790 | 235810 | 540.66 | 0.0007156334
Data Pt[6] : | 40.2663 | 21.98 | 0.7668 | 60.27 | 976090 | 484060 | 847610 | 202600 | 916.59 | 0.0009399517
Data Pt[7] : | 44.1577 | 21.97 | 1.1524 | 56.28 | 1273700 | 707140 | 1059400 | 175900 | 1183.9 | 0.0009312297
Data Pt[8] : | 47.5447 | 21.97 | 1.732 | 54.73 | 1653200 | 954670 | 1349700 | 151910 | 1651.7 | 0.001002559
Data Pt[9] : | 50.8947 | 21.98 | 2.6031 | 53.9 | 2121800 | 1250300 | 1714300 | 129730 | 2349.7 | 0.001114208
Data Pt[10] : | 54.1138 | 21.98 | 3.9123 | 52.15 | 2684700 | 1647300 | 2119900 | 109210 | 2625.6 | 0.0009892349
Data Pt[11] : | 57.3376 | 21.97 | 5.88 | 50.92 | 3392900 | 2138800 | 2633800 | 91836 | 3296.9 | 0.0009922428
Data Pt[12] : | 60.6096 | 21.97 | 8.8372 | 49.5 | 4247300 | 2758300 | 3229800 | 76493 | 4085.3 | 0.0009998592
Data Pt[13] : | 63.8653 | 21.97 | 13.282 | 48.05 | 5279000 | 3528700 | 3926400 | 63259 | 4887.1 | 0.0009949806
Data Pt[14] : | 67.0672 | 21.97 | 19.961 | 46.73 | 6514900 | 4465500 | 4743700 | 51944 | 5649.1 | 0.000990988
Data Pt[15] : | 70.3012 | 21.98 | 30.001 | 45.18 | 7956100 | 5607900 | 5643600 | 42207 | 6152.4 | 0.0009860214
Header[1] : | Time | Temperature | Frequency | Phase Angle | Complex Modulus | Elastic Modulus | Viscous Modulus | Complex Viscosity | Shear Stress | Strain
Header[2] : | (s) | ( C) | (Hz) | ( ) | (Pa) | (Pa) | (Pa) | (Pas) | (Pa) | ( )
Data Pt[1] : | 12.031 | 24.97 | 0.099997 | 65.22 | 149560 | 62693 | 135780 | 238030 | 156.76 | 0.001048237
Data Pt[2] : | 20.8812 | 24.97 | 0.15029 | 63.47 | 200050 | 89363 | 178980 | 211850 | 220.63 | 0.001103076
Data Pt[3] : | 27.5124 | 24.97 | 0.22587 | 62.8 | 267770 | 122390 | 238170 | 188680 | 307.13 | 0.001147283
Data Pt[4] : | 32.6529 | 24.97 | 0.33947 | 61.21 | 353210 | 170100 | 309550 | 165590 | 391.64 | 0.001109381
Data Pt[5] : | 36.7899 | 24.97 | 0.5102 | 60.5 | 464970 | 228930 | 404700 | 145040 | 466.3 | 0.001003776
Data Pt[6] : | 40.2636 | 24.97 | 0.7668 | 64.34 | 603630 | 261380 | 544110 | 125290 | 450.06 | 0.0007466063
Data Pt[7] : | 44.1962 | 24.97 | 1.1524 | 58.65 | 797290 | 414810 | 680880 | 110110 | 740.22 | 0.0009310527
Data Pt[8] : | 47.5769 | 24.97 | 1.732 | 57.45 | 1039600 | 559350 | 876350 | 95532 | 1042.4 | 0.001007712
Data Pt[9] : | 50.9519 | 24.97 | 2.6031 | 56.68 | 1370300 | 752720 | 1145000 | 83779 | 1533.4 | 0.001128998
Data Pt[10] : | 54.1883 | 24.97 | 3.9123 | 55.13 | 1731500 | 990020 | 1420500 | 70437 | 1699.5 | 0.0009977343
Data Pt[11] : | 57.4691 | 24.97 | 5.88 | 53.77 | 2210800 | 1306500 | 1783500 | 59841 | 2146.9 | 0.001000497
Data Pt[12] : | 60.7149 | 24.97 | 8.8372 | 52.52 | 2812000 | 1711100 | 2231500 | 50643 | 2634.5 | 0.0009888774
Data Pt[13] : | 63.9574 | 24.97 | 13.282 | 51.14 | 3551800 | 2228400 | 2765700 | 42561 | 3209.7 | 0.0009965001
Data Pt[14] : | 67.1779 | 24.97 | 19.961 | 49.73 | 4447900 | 2875100 | 3393800 | 35464 | 3698.7 | 0.0009890585
Data Pt[15] : | 70.4176 | 24.97 | 30.001 | 48.06 | 5532800 | 3697700 | 4115700 | 29352 | 4178 | 0.0009986553
Header[1] : | Time | Temperature | Frequency | Phase Angle | Complex Modulus | Elastic Modulus | Viscous Modulus | Complex Viscosity | Shear Stress | Strain
Header[2] : | (s) | ( C) | (Hz) | ( ) | (Pa) | (Pa) | (Pa) | (Pas) | (Pa) | ( )
Data Pt[1] : | 12.031 | 28.97 | 0.1 | 67.07 | 71800 | 28000 | 66100 | 114000 | 75.2 | 0.00105
Data Pt[2] : | 20.8812 | 28.97 | 0.15 | 66.26 | 96800 | 39000 | 88600 | 103000 | 107 | 0.0011
Data Pt[3] : | 27.5124 | 28.97 | 0.226 | 65.61 | 131000 | 54000 | 119000 | 92100 | 150 | 0.00115
Data Pt[4] : | 32.6529 | 28.97 | 0.339 | 64.73 | 176000 | 75300 | 159000 | 82800 | 196 | 0.00111
Data Pt[5] : | 36.7899 | 28.97 | 0.51 | 63.42 | 236000 | 106000 | 211000 | 73800 | 237 | 0.001
Data Pt[6] : | 40.2636 | 28.97 | 0.767 | 62.24 | 313000 | 146000 | 277000 | 65000 | 234 | 0.000747
Data Pt[7] : | 44.1962 | 28.97 | 1.15 | 61.46 | 413000 | 197000 | 363000 | 57200 | 385 | 0.000931
Data Pt[8] : | 47.5769 | 28.97 | 1.73 | 60.55 | 547000 | 269000 | 476000 | 50300 | 551 | 0.00101
Data Pt[9] : | 50.9519 | 28.97 | 2.6 | 59.28 | 719000 | 367000 | 618000 | 44000 | 812 | 0.00113
Data Pt[10] : | 54.1883 | 28.97 | 3.91 | 58.1 | 937000 | 495000 | 796000 | 38100 | 935 | 0.000998
Data Pt[11] : | 57.4691 | 28.97 | 5.88 | 57.08 | 1220000 | 663000 | 1020000 | 33000 | 1220 | 0.001
Data Pt[12] : | 60.7149 | 28.97 | 8.84 | 55.62 | 1590000 | 896000 | 1310000 | 28600 | 1570 | 0.000989
Data Pt[13] : | 63.9574 | 28.97 | 13.3 | 53.7 | 2040000 | 1210000 | 1640000 | 24400 | 2030 | 0.000997
Data Pt[14] : | 67.1779 | 28.97 | 20 | 52.05 | 2580000 | 1590000 | 2030000 | 20500 | 2550 | 0.000989
Data Pt[15] : | 70.4176 | 28.97 | 30 | 50.76 | 3250000 | 2060000 | 2520000 | 17300 | 3250 | 0.000999
Header[1] : | Time | Temperature | Frequency | Phase Angle | Complex Modulus | Elastic Modulus | Viscous Modulus | Complex Viscosity | Shear Stress | Strain
Header[2] : | (s) | ( C) | (Hz) | ( ) | (Pa) | (Pa) | (Pa) | (Pas) | (Pa) | ( )
Data Pt[1] : | 12.031 | 31.97 | 0.1 | 68.48 | 41900 | 15400 | 39000 | 66700 | 43.9 | 0.00105
Data Pt[2] : | 20.8812 | 31.97 | 0.15 | 67.82 | 57200 | 21600 | 52900 | 60700 | 63.1 | 0.0011
Data Pt[3] : | 27.5124 | 31.97 | 0.226 | 66.82 | 77900 | 30600 | 71600 | 54800 | 89.3 | 0.00115
Data Pt[4] : | 32.6529 | 31.97 | 0.339 | 65.93 | 105000 | 42700 | 95700 | 49200 | 116 | 0.00111
Data Pt[5] : | 36.7899 | 31.97 | 0.51 | 65.26 | 141000 | 59100 | 128000 | 44100 | 142 | 0.001
Data Pt[6] : | 40.2636 | 31.97 | 0.767 | 64.33 | 190000 | 82400 | 171000 | 39500 | 142 | 0.000747
Data Pt[7] : | 44.1962 | 31.97 | 1.15 | 63.08 | 254000 | 115000 | 226000 | 35100 | 236 | 0.000931
Data Pt[8] : | 47.5769 | 31.97 | 1.73 | 62.06 | 336000 | 157000 | 297000 | 30900 | 338 | 0.00101
Data Pt[9] : | 50.9519 | 31.97 | 2.6 | 61.33 | 444000 | 213000 | 390000 | 27200 | 501 | 0.00113
Data Pt[10] : | 54.1883 | 31.97 | 3.91 | 60.3 | 588000 | 291000 | 511000 | 23900 | 587 | 0.000998
Data Pt[11] : | 57.4691 | 31.97 | 5.88 | 58.95 | 772000 | 398000 | 661000 | 20900 | 772 | 0.001
Data Pt[12] : | 60.7149 | 31.97 | 8.84 | 57.8 | 1000000 | 535000 | 850000 | 18100 | 993 | 0.000989
Data Pt[13] : | 63.9574 | 31.97 | 13.3 | 56.71 | 1310000 | 718000 | 1090000 | 15600 | 1300 | 0.000997
Data Pt[14] : | 67.1779 | 31.97 | 20 | 55.11 | 1700000 | 970000 | 1390000 | 13500 | 1680 | 0.000989
Data Pt[15] : | 70.4176 | 31.97 | 30 | 53.2 | 2160000 | 1300000 | 1730000 | 11500 | 2160 | 0.000999

## SAT 20% RAP 24 HR
Header[1] : | Time | Temperature | Frequency | Phase Angle | Complex Modulus | Elastic Modulus | Viscous Modulus | Complex Viscosity | Shear Stress | Strain
Header[2] : | (s) | ( C) | (Hz) | ( ) | (Pa) | (Pa) | (Pa) | (Pas) | (Pa) | ( )
Data Pt[1] : | 12.0089 | 14.98 | 0.1 | 55.195 | 2000000 | 1160000 | 1630000 | 3180000 | 2320 | 0.00116
Data Pt[2] : | 20.8139 | 14.98 | 0.15 | 53.66 | 2560000 | 1540000 | 2050000 | 2710000 | 2260 | 0.000885
Data Pt[3] : | 27.3904 | 14.98 | 0.226 | 52.3 | 3240000 | 2010000 | 2550000 | 2290000 | 1480 | 0.000457
Data Pt[4] : | 32.4772 | 14.98 | 0.339 | 51.1 | 4090000 | 2600000 | 3150000 | 1920000 | 2430 | 0.000595
Data Pt[5] : | 36.5481 | 14.98 | 0.51 | 49.855 | 5140000 | 3350000 | 3890000 | 1600000 | 4510 | 0.000878
Data Pt[6] : | 39.9649 | 14.98 | 0.767 | 48.215 | 6410000 | 4310000 | 4740000 | 1330000 | 6600 | 0.00103
Data Pt[7] : | 43.8278 | 14.98 | 1.15 | 46.705 | 7910000 | 5470000 | 5700000 | 1090000 | 8120 | 0.00103
Data Pt[8] : | 47.1452 | 14.98 | 1.73 | 45.355 | 9710000 | 6880000 | 6840000 | 893000 | 9290 | 0.000956
Data Pt[9] : | 50.4561 | 14.98 | 2.6 | 43.995 | 11900000 | 8620000 | 8180000 | 727000 | 11400 | 0.000955
Data Pt[10] : | 53.6409 | 14.98 | 3.91 | 42.405 | 14400000 | 10700000 | 9660000 | 588000 | 14400 | 0.000996
Data Pt[11] : | 56.8341 | 14.98 | 5.88 | 40.835 | 17400000 | 13200000 | 11300000 | 470000 | 17400 | 0.001
Data Pt[12] : | 60.0195 | 14.99 | 8.84 | 39.77 | 20700000 | 15900000 | 13100000 | 372000 | 21100 | 0.00102
Data Pt[13] : | 63.2474 | 14.99 | 13.3 | 38.34 | 24700000 | 19500000 | 15200000 | 296000 | 24500 | 0.000989
Data Pt[14] : | 66.4321 | 14.99 | 20 | 36.76 | 29300000 | 23500000 | 17400000 | 233000 | 29500 | 0.00101
Header[1] : | Time | Temperature | Frequency | Phase Angle | Complex Modulus | Elastic Modulus | Viscous Modulus | Complex Viscosity | Shear Stress | Strain
Header[2] : | (s) | ( C) | (Hz) | ( ) | (Pa) | (Pa) | (Pa) | (Pas) | (Pa) | ( )
Data Pt[1] : | 12.0089 | 18.98 | 0.1 | 57.875 | 1070000 | 576000 | 903000 | 1710000 | 1240 | 0.00116
Data Pt[2] : | 20.8139 | 18.98 | 0.15 | 56.755 | 1390000 | 768000 | 1150000 | 1470000 | 1230 | 0.000885
Data Pt[3] : | 27.3904 | 18.98 | 0.226 | 55.745 | 1790000 | 1020000 | 1470000 | 1260000 | 817 | 0.000457
Data Pt[4] : | 32.4772 | 18.98 | 0.339 | 54.43 | 2300000 | 1350000 | 1860000 | 1080000 | 1370 | 0.000595
Data Pt[5] : | 36.5481 | 18.98 | 0.51 | 52.915 | 2920000 | 1780000 | 2320000 | 912000 | 2570 | 0.000878
Data Pt[6] : | 39.9649 | 18.98 | 0.767 | 51.69 | 3690000 | 2300000 | 2880000 | 766000 | 3800 | 0.00103
Data Pt[7] : | 43.8278 | 18.98 | 1.15 | 50.435 | 4640000 | 2980000 | 3560000 | 642000 | 4780 | 0.00103
Data Pt[8] : | 47.1452 | 18.98 | 1.73 | 49.115 | 5830000 | 3840000 | 4380000 | 536000 | 5570 | 0.000956
Data Pt[9] : | 50.4561 | 18.98 | 2.6 | 47.55 | 7240000 | 4920000 | 5310000 | 443000 | 6910 | 0.000955
Data Pt[10] : | 53.6409 | 18.98 | 3.91 | 46.135 | 8910000 | 6210000 | 6390000 | 363000 | 8870 | 0.000996
Data Pt[11] : | 56.8341 | 18.98 | 5.88 | 44.955 | 10900000 | 7780000 | 7680000 | 296000 | 10900 | 0.001
Data Pt[12] : | 60.0195 | 18.98 | 8.84 | 43.685 | 13400000 | 9730000 | 9200000 | 241000 | 13700 | 0.00102
Data Pt[13] : | 63.2474 | 18.98 | 13.3 | 41.975 | 16200000 | 12100000 | 10800000 | 194000 | 16000 | 0.000989
Data Pt[14] : | 66.4321 | 18.98 | 20 | 40.465 | 19400000 | 14800000 | 12600000 | 155000 | 19600 | 0.00101
Data Pt[15] : | 69.6404 | 18.98 | 30 | 39.275 | 23100000 | 17900000 | 14600000 | 123000 | 22900 | 0.00099
Header[1] : | Time | Temperature | Frequency | Phase Angle | Complex Modulus | Elastic Modulus | Viscous Modulus | Complex Viscosity | Shear Stress | Strain
Header[2] : | (s) | ( C) | (Hz) | ( ) | (Pa) | (Pa) | (Pa) | (Pas) | (Pa) | ( )
Data Pt[1] : | 12.0307 | 21.97 | 0.1 | 60.155 | 653000 | 329000 | 564000 | 1040000 | 776 | 0.00119
Data Pt[2] : | 20.8195 | 21.97 | 0.15 | 58.57 | 850000 | 447000 | 723000 | 900000 | 1150 | 0.00135
Data Pt[3] : | 27.3983 | 21.97 | 0.226 | 57.66 | 1110000 | 597000 | 932000 | 780000 | 1610 | 0.00146
Data Pt[4] : | 32.4922 | 21.97 | 0.339 | 56.655 | 1450000 | 803000 | 1210000 | 679000 | 1110 | 0.000767
Data Pt[5] : | 36.5798 | 21.97 | 0.51 | 54.85 | 1800000 | 1040000 | 1470000 | 562000 | 1250 | 0.000696
Data Pt[6] : | 40.0343 | 21.97 | 0.767 | 53.075 | 2410000 | 1450000 | 1930000 | 500000 | 2210 | 0.000918
Data Pt[7] : | 43.9028 | 21.97 | 1.15 | 52.835 | 3010000 | 1830000 | 2390000 | 415000 | 2840 | 0.000946
Data Pt[8] : | 47.2048 | 21.97 | 1.73 | 51.605 | 3820000 | 2380000 | 2980000 | 351000 | 3730 | 0.000978
Data Pt[9] : | 50.5456 | 21.97 | 2.6 | 50.015 | 4800000 | 3100000 | 3660000 | 293000 | 5080 | 0.00106
Data Pt[10] : | 53.7128 | 21.97 | 3.91 | 49.17 | 5990000 | 3940000 | 4510000 | 244000 | 5980 | 0.000997
Data Pt[11] : | 56.8906 | 21.97 | 5.88 | 47.9 | 7460000 | 5030000 | 5510000 | 202000 | 7700 | 0.00103
Data Pt[12] : | 60.0984 | 21.97 | 8.84 | 46.535 | 9220000 | 6370000 | 6650000 | 166000 | 9350 | 0.00101
Data Pt[13] : | 63.3016 | 21.97 | 13.3 | 45.235 | 11300000 | 8000000 | 7990000 | 136000 | 11300 | 0.000995
Data Pt[14] : | 66.4437 | 21.97 | 20 | 43.995 | 13800000 | 9950000 | 9520000 | 110000 | 14000 | 0.00101
Data Pt[15] : | 69.6561 | 21.97 | 30 | 42.595 | 16600000 | 12300000 | 11200000 | 88300 | 16700 | 0.001
Header[1] : | Time | Temperature | Frequency | Phase Angle | Complex Modulus | Elastic Modulus | Viscous Modulus | Complex Viscosity | Shear Stress | Strain
Header[2] : | (s) | ( C) | (Hz) | ( ) | (Pa) | (Pa) | (Pa) | (Pas) | (Pa) | ( )
Data Pt[1] : | 12.0306 | 24.97 | 0.1 | 61.715 | 390000 | 186000 | 343000 | 621000 | 429 | 0.0011
Data Pt[2] : | 20.8332 | 24.97 | 0.15 | 60.57 | 513000 | 254000 | 445000 | 543000 | 623 | 0.00122
Data Pt[3] : | 27.3479 | 24.97 | 0.226 | 59.775 | 670000 | 340000 | 577000 | 472000 | 910 | 0.00136
Data Pt[4] : | 32.4248 | 24.97 | 0.339 | 58.47 | 883000 | 464000 | 751000 | 414000 | 903 | 0.00102
Data Pt[5] : | 36.4978 | 24.97 | 0.51 | 57.775 | 1130000 | 606000 | 950000 | 352000 | 743 | 0.000659
Data Pt[6] : | 39.9132 | 24.97 | 0.767 | 56.32 | 1480000 | 826000 | 1230000 | 308000 | 1380 | 0.00093
Data Pt[7] : | 43.7852 | 24.97 | 1.15 | 55.49 | 1910000 | 1090000 | 1570000 | 264000 | 1790 | 0.000937
Data Pt[8] : | 47.097 | 24.97 | 1.73 | 54.155 | 2450000 | 1440000 | 1980000 | 225000 | 2360 | 0.000963
Data Pt[9] : | 50.403 | 24.97 | 2.6 | 53.27 | 3120000 | 1880000 | 2490000 | 191000 | 3140 | 0.00101
Data Pt[10] : | 53.5814 | 24.97 | 3.91 | 52.03 | 3960000 | 2450000 | 3110000 | 161000 | 3970 | 0.001
Data Pt[11] : | 56.798 | 24.97 | 5.88 | 50.67 | 5000000 | 3180000 | 3850000 | 135000 | 5030 | 0.00101
Data Pt[12] : | 59.9722 | 24.97 | 8.84 | 49.485 | 6260000 | 4090000 | 4740000 | 113000 | 6170 | 0.000986
Data Pt[13] : | 63.1881 | 24.98 | 13.3 | 48.19 | 7790000 | 5220000 | 5780000 | 93300 | 7760 | 0.000997
Data Pt[14] : | 66.3141 | 24.98 | 20 | 46.815 | 9630000 | 6620000 | 6990000 | 76800 | 9470 | 0.000983
Data Pt[15] : | 69.4837 | 24.97 | 30 | 45.405 | 11800000 | 8320000 | 8380000 | 62700 | 11600 | 0.000986
Header[1] : | Time | Temperature | Frequency | Phase Angle | Complex Modulus | Elastic Modulus | Viscous Modulus | Complex Viscosity | Shear Stress | Strain
Header[2] : | (s) | ( C) | (Hz) | ( ) | (Pa) | (Pa) | (Pa) | (Pas) | (Pa) | ( )
Data Pt[1] : | 12.0306 | 28.97 | 0.1 | 64.055 | 195000 | 85900 | 175000 | 310000 | 214 | 0.0011
Data Pt[2] : | 20.8332 | 28.97 | 0.15 | 63.135 | 259000 | 118000 | 231000 | 275000 | 315 | 0.00122
Data Pt[3] : | 27.3479 | 28.97 | 0.226 | 62.19 | 344000 | 162000 | 304000 | 243000 | 468 | 0.00136
Data Pt[4] : | 32.4248 | 28.97 | 0.339 | 61.4 | 454000 | 219000 | 398000 | 213000 | 465 | 0.00102
Data Pt[5] : | 36.4978 | 28.97 | 0.51 | 60.65 | 600000 | 296000 | 522000 | 187000 | 396 | 0.000659
Data Pt[6] : | 39.9132 | 28.97 | 0.767 | 59.68 | 789000 | 401000 | 679000 | 164000 | 733 | 0.00093
Data Pt[7] : | 43.7852 | 28.97 | 1.15 | 58.53 | 1030000 | 541000 | 877000 | 142000 | 966 | 0.000937
Data Pt[8] : | 47.097 | 28.97 | 1.73 | 57.475 | 1340000 | 723000 | 1130000 | 123000 | 1290 | 0.000963
Data Pt[9] : | 50.403 | 28.97 | 2.6 | 56.58 | 1730000 | 960000 | 1440000 | 106000 | 1740 | 0.00101
Data Pt[10] : | 53.5814 | 28.97 | 3.91 | 55.355 | 2240000 | 1280000 | 1840000 | 91100 | 2240 | 0.001
Data Pt[11] : | 56.798 | 28.97 | 5.88 | 53.905 | 2870000 | 1690000 | 2310000 | 77600 | 2890 | 0.00101
Data Pt[12] : | 59.9722 | 28.97 | 8.84 | 52.645 | 3640000 | 2210000 | 2890000 | 65500 | 3590 | 0.000986
Data Pt[13] : | 63.1881 | 28.97 | 13.3 | 51.54 | 4600000 | 2870000 | 3600000 | 55100 | 4590 | 0.000997
Data Pt[14] : | 66.3141 | 28.97 | 20 | 50.255 | 5800000 | 3720000 | 4450000 | 46200 | 5710 | 0.000983
Data Pt[15] : | 69.4837 | 28.97 | 30 | 48.62 | 7240000 | 4790000 | 5430000 | 38400 | 7140 | 0.000986
Header[1] : | Time | Temperature | Frequency | Phase Angle | Complex Modulus | Elastic Modulus | Viscous Modulus | Complex Viscosity | Shear Stress | Strain
Header[2] : | (s) | ( C) | (Hz) | ( ) | (Pa) | (Pa) | (Pa) | (Pas) | (Pa) | ( )
Data Pt[1] : | 12.0097 | 31.96 | 0.1 | 65.33 | 119000 | 49900 | 108000 | 189000 | 121 | 0.00102
Data Pt[2] : | 20.8139 | 31.96 | 0.15 | 64.56 | 159000 | 68800 | 143000 | 168000 | 166 | 0.00104
Data Pt[3] : | 27.373 | 31.96 | 0.226 | 63.87 | 213000 | 94500 | 191000 | 150000 | 224 | 0.00105
Data Pt[4] : | 32.4539 | 31.96 | 0.339 | 63.005 | 284000 | 130000 | 252000 | 133000 | 294 | 0.00104
Data Pt[5] : | 36.5337 | 31.96 | 0.51 | 62.08 | 376000 | 177000 | 332000 | 117000 | 429 | 0.00114
Data Pt[6] : | 39.9509 | 31.96 | 0.767 | 61.39 | 497000 | 239000 | 436000 | 103000 | 485 | 0.000974
Data Pt[7] : | 43.8255 | 31.96 | 1.15 | 60.655 | 656000 | 323000 | 571000 | 90700 | 670 | 0.00102
Data Pt[8] : | 47.1218 | 31.96 | 1.73 | 59.6 | 864000 | 439000 | 744000 | 79400 | 844 | 0.000976
Data Pt[9] : | 50.4349 | 31.96 | 2.6 | 58.495 | 1130000 | 590000 | 960000 | 68900 | 1120 | 0.000996
Data Pt[10] : | 53.6414 | 31.96 | 3.91 | 57.54 | 1460000 | 788000 | 1230000 | 59600 | 1460 | 0.000995
Data Pt[11] : | 56.8145 | 31.96 | 5.88 | 56.575 | 1900000 | 1050000 | 1580000 | 51400 | 1890 | 0.000995
Data Pt[12] : | 59.9906 | 31.96 | 8.84 | 55.25 | 2450000 | 1400000 | 2010000 | 44100 | 2450 | 0.000999
Data Pt[13] : | 63.2277 | 31.96 | 13.3 | 53.835 | 3130000 | 1850000 | 2530000 | 37500 | 3120 | 0.000998
Data Pt[14] : | 66.3675 | 31.96 | 20 | 52.675 | 3970000 | 2410000 | 3160000 | 31600 | 3980 | 0.001
Data Pt[15] : | 69.5571 | 31.96 | 30 | 51.505 | 5010000 | 3120000 | 3920000 | 26600 | 5020 | 0.001

## SAT 20% RAP 48 HR
Header[1] : | Time | Temperature | Frequency | Phase Angle | Complex Modulus | Elastic Modulus | Viscous Modulus | Complex Viscosity | Shear Stress | Strain
Header[2] : | (s) | ( C) | (Hz) | ( ) | (Pa) | (Pa) | (Pa) | (Pas) | (Pa) | ( )
Data Pt[1] : | 102.0059 | 14.98 | 0.099997 | 53.19 | 2593000 | 1553800 | 2075900 | 4126900 | 2849.7 | 0.001099029
Data Pt[2] : | 170.7185 | 14.98 | 0.15029 | 51.7 | 3299500 | 2044800 | 2589500 | 3494100 | 3927.9 | 0.001190467
Data Pt[3] : | 217.1483 | 14.98 | 0.22587 | 50.31 | 4163500 | 2658700 | 3204000 | 2933700 | 4249.2 | 0.001020624
Data Pt[4] : | 248.7872 | 14.98 | 0.33947 | 48.84 | 5218800 | 3434600 | 3929300 | 2446700 | 5203.7 | 0.0009971679
Data Pt[5] : | 270.5015 | 14.99 | 0.5102 | 47.64 | 6482200 | 4367400 | 4790200 | 2022100 | 6297 | 0.0009715008
Data Pt[6] : | 285.7178 | 14.98 | 0.7668 | 46.16 | 8024700 | 5557900 | 5788400 | 1665600 | 7982.9 | 0.00099495
Data Pt[7] : | 296.578 | 14.98 | 1.1524 | 44.68 | 9857000 | 7009300 | 6930400 | 1361300 | 9692.4 | 0.0009836126
Data Pt[8] : | 304.5 | 14.98 | 1.732 | 43.09 | 12012000 | 8773000 | 8205700 | 1103800 | 11969 | 0.0009970181
Data Pt[9] : | 310.5064 | 14.98 | 2.6031 | 41.8 | 14561000 | 10855000 | 9704800 | 890240 | 14458 | 0.0009940934
Data Pt[10] : | 315.2128 | 14.98 | 3.9123 | 40.59 | 17535000 | 13315000 | 11410000 | 713310 | 17267 | 0.0009868538
Data Pt[11] : | 319.0395 | 14.98 | 5.88 | 39.18 | 20996000 | 16275000 | 13265000 | 568300 | 20663 | 0.0009882627
Data Pt[12] : | 322.2792 | 14.98 | 8.8372 | 38.19 | 24773000 | 19470000 | 15318000 | 446160 | 24352 | 0.0009909953
Data Pt[13] : | 325.1556 | 14.97 | 13.282 | 36.62 | 29442000 | 23629000 | 17564000 | 352800 | 28516 | 0.0009839606
Data Pt[14] : | 327.7881 | 14.97 | 19.961 | 35.27 | 34532000 | 28193000 | 19941000 | 275330 | 33121 | 0.0009894115
Data Pt[15] : | 330.2449 | 14.97 | 30.001 | 34.09 | 40076000 | 33188000 | 22463000 | 212600 | 37280 | 0.0009896101
Header[1] : | Time | Temperature | Frequency | Phase Angle | Complex Modulus | Elastic Modulus | Viscous Modulus | Complex Viscosity | Shear Stress | Strain
Header[2] : | (s) | ( C) | (Hz) | ( ) | (Pa) | (Pa) | (Pa) | (Pas) | (Pa) | ( )
Data Pt[1] : | 102.0092 | 18.99 | 0.099997 | 56.37 | 1364800 | 755860 | 1136400 | 2172200 | 1436.5 | 0.001052538
Data Pt[2] : | 170.7194 | 18.98 | 0.15029 | 55.13 | 1759000 | 1005700 | 1443100 | 1862700 | 1940.2 | 0.001103045
Data Pt[3] : | 217.0739 | 18.98 | 0.22587 | 53.91 | 2252400 | 1326800 | 1820200 | 1587100 | 2272.2 | 0.001008799
Data Pt[4] : | 248.6446 | 18.99 | 0.33947 | 52.58 | 2869000 | 1743400 | 2278600 | 1345100 | 2862.9 | 0.0009979376
Data Pt[5] : | 270.3594 | 18.98 | 0.5102 | 51.31 | 3630600 | 2269300 | 2834000 | 1132500 | 3612.7 | 0.0009952236
Data Pt[6] : | 285.572 | 18.99 | 0.7668 | 50.25 | 4566700 | 2920400 | 3510900 | 947860 | 4517.2 | 0.0009894079
Data Pt[7] : | 296.3635 | 18.98 | 1.1524 | 48.66 | 5726300 | 3782200 | 4299500 | 790810 | 5661.4 | 0.0009891551
Data Pt[8] : | 304.294 | 18.98 | 1.732 | 47.3 | 7123700 | 4831300 | 5235000 | 654580 | 7107.9 | 0.0009987279
Data Pt[9] : | 310.2982 | 18.97 | 2.6031 | 45.97 | 8784300 | 6105100 | 6316000 | 537070 | 8700.9 | 0.0009922496
Data Pt[10] : | 315.0037 | 18.97 | 3.9123 | 44.68 | 10772000 | 7659200 | 7574300 | 438200 | 10635 | 0.0009905557
Data Pt[11] : | 318.8268 | 18.98 | 5.88 | 43.34 | 13154000 | 9567700 | 9027600 | 356050 | 12996 | 0.0009941517
Data Pt[12] : | 322.0687 | 18.98 | 8.8372 | 42.11 | 15995000 | 11866000 | 10725000 | 288060 | 15473 | 0.0009789028
Data Pt[13] : | 324.953 | 18.98 | 13.282 | 40.64 | 19169000 | 14546000 | 12485000 | 229700 | 18564 | 0.0009908901
Data Pt[14] : | 327.5574 | 18.98 | 19.961 | 39.42 | 22899000 | 17689000 | 14542000 | 182580 | 21762 | 0.0009933842
Data Pt[15] : | 330.0334 | 18.98 | 30.001 | 38.23 | 27068000 | 21262000 | 16750000 | 143590 | 24736 | 0.0009966013
Header[1] : | Time | Temperature | Frequency | Phase Angle | Complex Modulus | Elastic Modulus | Viscous Modulus | Complex Viscosity | Shear Stress | Strain
Header[2] : | (s) | ( C) | (Hz) | ( ) | (Pa) | (Pa) | (Pa) | (Pas) | (Pa) | ( )
Data Pt[1] : | 102.0098 | 21.97 | 0.099997 | 58.65 | 820290 | 426740 | 700550 | 1305600 | 846.72 | 0.00103224
Data Pt[2] : | 170.7178 | 21.96 | 0.15029 | 57.47 | 1066900 | 573770 | 899430 | 1129800 | 1134 | 0.00106302
Data Pt[3] : | 217.1473 | 21.97 | 0.22587 | 56.41 | 1382600 | 764930 | 1151800 | 974230 | 1386.6 | 0.00100294
Data Pt[4] : | 248.7175 | 21.98 | 0.33947 | 55.19 | 1780900 | 1016600 | 1462200 | 834930 | 1780.1 | 0.0009996821
Data Pt[5] : | 270.4318 | 21.96 | 0.5102 | 53.98 | 2284100 | 1343300 | 1847300 | 712500 | 2288.2 | 0.001002044
Data Pt[6] : | 285.5746 | 21.98 | 0.7668 | 52.94 | 2908600 | 1753000 | 2321000 | 603700 | 2882.8 | 0.000991517
Data Pt[7] : | 296.4305 | 21.97 | 1.1524 | 51.53 | 3694800 | 2298600 | 2892800 | 510270 | 3652 | 0.0009891238
Data Pt[8] : | 304.2847 | 21.97 | 1.732 | 50.32 | 4653300 | 2971200 | 3581200 | 427580 | 4640 | 0.0009984804
Data Pt[9] : | 310.2318 | 21.98 | 2.6031 | 49.06 | 5826000 | 3817500 | 4401000 | 356200 | 5784.7 | 0.0009953888
Data Pt[10] : | 314.8918 | 21.99 | 3.9123 | 47.75 | 7245200 | 4871500 | 5363000 | 294740 | 7175.3 | 0.0009949704
Data Pt[11] : | 318.7139 | 22 | 5.88 | 46.46 | 8960800 | 6172600 | 6495700 | 242540 | 8841.5 | 0.0009953097
Data Pt[12] : | 321.953 | 21.99 | 8.8372 | 45 | 11027000 | 7797500 | 7797500 | 198600 | 10780 | 0.0009936877
Data Pt[13] : | 324.8225 | 21.98 | 13.282 | 43.85 | 13445000 | 9697000 | 9313700 | 161120 | 12978 | 0.0009956233
Data Pt[14] : | 327.4631 | 21.98 | 19.961 | 42.55 | 16281000 | 11995000 | 11009000 | 129810 | 15334 | 0.0009992816
Data Pt[15] : | 329.9139 | 21.97 | 30.001 | 41.28 | 19593000 | 14725000 | 12925000 | 103940 | 17482 | 0.000999752
Header[1] : | Time | Temperature | Frequency | Phase Angle | Complex Modulus | Elastic Modulus | Viscous Modulus | Complex Viscosity | Shear Stress | Strain
Header[2] : | (s) | ( C) | (Hz) | ( ) | (Pa) | (Pa) | (Pa) | (Pas) | (Pa) | ( )
Data Pt[1] : | 102.0077 | 24.97 | 0.099997 | 60.62 | 487350 | 239080 | 424680 | 775670 | 505.91 | 0.001038107
Data Pt[2] : | 170.6502 | 24.97 | 0.15029 | 59.6 | 639350 | 323520 | 551460 | 677070 | 687.97 | 0.001076107
Data Pt[3] : | 217.0056 | 24.98 | 0.22587 | 58.64 | 835760 | 434950 | 713660 | 588890 | 835.52 | 0.00099982
Data Pt[4] : | 248.574 | 24.97 | 0.33947 | 57.64 | 1089500 | 583120 | 920300 | 510790 | 1086.6 | 0.0009975143
Data Pt[5] : | 270.2933 | 24.97 | 0.5102 | 56.48 | 1409900 | 778580 | 1175500 | 439820 | 1411.4 | 0.001001384
Data Pt[6] : | 285.5027 | 24.96 | 0.7668 | 55.45 | 1823800 | 1034400 | 1502100 | 378550 | 1806.2 | 0.0009909174
Data Pt[7] : | 296.2925 | 24.96 | 1.1524 | 54.38 | 2340000 | 1363000 | 1902100 | 323160 | 2324.7 | 0.0009945204
Data Pt[8] : | 304.2179 | 24.98 | 1.732 | 53.12 | 2982000 | 1789500 | 2385400 | 274020 | 2957.8 | 0.0009938141
Data Pt[9] : | 310.1549 | 24.98 | 2.6031 | 51.97 | 3785600 | 2332000 | 2982000 | 231450 | 3756.1 | 0.0009958007
Data Pt[10] : | 314.7885 | 24.98 | 3.9123 | 50.74 | 4774800 | 3021700 | 3696900 | 194240 | 4721.2 | 0.0009953616
Data Pt[11] : | 318.6262 | 24.97 | 5.88 | 49.46 | 5994800 | 3896500 | 4555800 | 162260 | 5906 | 0.0009973253
Data Pt[12] : | 321.8662 | 24.96 | 8.8372 | 48.1 | 7473900 | 4991100 | 5563000 | 134600 | 7287.6 | 0.0009975319
Data Pt[13] : | 324.7379 | 24.96 | 13.282 | 46.89 | 9266500 | 6332300 | 6765300 | 111040 | 8866.3 | 0.0009982545
Data Pt[14] : | 327.3583 | 24.96 | 19.961 | 45.61 | 11387000 | 7965400 | 8137700 | 90792 | 10503 | 0.0009987323
Data Pt[15] : | 329.8225 | 24.96 | 30.001 | 44.26 | 13902000 | 9956200 | 9702100 | 73749 | 11969 | 0.0009999698
Header[1] : | Time | Temperature | Frequency | Phase Angle | Complex Modulus | Elastic Modulus | Viscous Modulus | Complex Viscosity | Shear Stress | Strain
Header[2] : | (s) | ( C) | (Hz) | ( ) | (Pa) | (Pa) | (Pa) | (Pas) | (Pa) | ( )
Data Pt[1] : | 102.0089 | 28.97 | 0.099997 | 63.02 | 241840 | 109720 | 215520 | 384920 | 249.95 | 0.001033565
Data Pt[2] : | 170.7207 | 28.97 | 0.15029 | 62.12 | 320760 | 149990 | 283530 | 339690 | 342.26 | 0.001067125
Data Pt[3] : | 217.1458 | 28.98 | 0.22587 | 61.36 | 424480 | 203470 | 372530 | 299090 | 423.67 | 0.0009982924
Data Pt[4] : | 248.7174 | 28.98 | 0.33947 | 60.5 | 559540 | 275570 | 486970 | 262330 | 557.24 | 0.0009962233
Data Pt[5] : | 270.432 | 28.96 | 0.5102 | 59.55 | 736220 | 373090 | 634690 | 229660 | 733.69 | 0.0009971524
Data Pt[6] : | 285.5728 | 28.97 | 0.7668 | 58.65 | 962120 | 500500 | 821680 | 199690 | 954.55 | 0.0009931686
Data Pt[7] : | 296.4299 | 28.97 | 1.1524 | 57.7 | 1252900 | 669530 | 1059000 | 173030 | 1244.4 | 0.0009950412
Data Pt[8] : | 304.2939 | 28.96 | 1.732 | 56.61 | 1626000 | 894820 | 1357600 | 149410 | 1620.2 | 0.000999747
Data Pt[9] : | 310.2339 | 28.97 | 2.6031 | 55.62 | 2098000 | 1184800 | 1731500 | 128270 | 2076.3 | 0.0009955446
Data Pt[10] : | 314.88 | 28.97 | 3.9123 | 54.49 | 2693300 | 1564400 | 2192400 | 109560 | 2655.3 | 0.0009965523
Data Pt[11] : | 318.7051 | 28.98 | 5.88 | 53.34 | 3437000 | 2052300 | 2757000 | 93029 | 3366.6 | 0.0009988277
Data Pt[12] : | 321.9532 | 28.98 | 8.8372 | 52.19 | 4360000 | 2672800 | 3444700 | 78522 | 4202.1 | 0.0009985563
Data Pt[13] : | 324.8235 | 28.97 | 13.282 | 50.89 | 5506100 | 3473300 | 4272500 | 65980 | 5154.5 | 0.0009986761
Data Pt[14] : | 327.4376 | 28.97 | 19.961 | 49.61 | 6905900 | 4475200 | 5259700 | 55062 | 6133.4 | 0.0009986915
Data Pt[15] : | 329.9114 | 28.96 | 30.001 | 48.13 | 8579100 | 5726000 | 6388600 | 45513 | 6975.5 | 0.001001211
Header[1] : | Time | Temperature | Frequency | Phase Angle | Complex Modulus | Elastic Modulus | Viscous Modulus | Complex Viscosity | Shear Stress | Strain
Header[2] : | (s) | ( C) | (Hz) | ( ) | (Pa) | (Pa) | (Pa) | (Pas) | (Pa) | ( )
Data Pt[1] : | 102.0132 | 31.96 | 0.099997 | 64.47 | 146840 | 63285 | 132500 | 233700 | 151.61 | 0.001032637
Data Pt[2] : | 170.6489 | 31.96 | 0.15029 | 63.62 | 196210 | 87173 | 175780 | 207780 | 204.31 | 0.001041474
Data Pt[3] : | 217.0049 | 31.96 | 0.22587 | 62.92 | 261770 | 119180 | 233070 | 184450 | 261.78 | 0.001000301
Data Pt[4] : | 248.5763 | 31.96 | 0.33947 | 62.25 | 347640 | 161850 | 307670 | 162990 | 346.73 | 0.0009978622
Data Pt[5] : | 270.2966 | 31.96 | 0.5102 | 61.45 | 460840 | 220240 | 404800 | 143760 | 458.51 | 0.0009958356
Data Pt[6] : | 285.5007 | 31.95 | 0.7668 | 60.67 | 608480 | 298090 | 530460 | 126290 | 603.2 | 0.0009928591
Data Pt[7] : | 296.2917 | 31.96 | 1.1524 | 59.85 | 799260 | 401490 | 691100 | 110380 | 793.82 | 0.0009959014
Data Pt[8] : | 304.1746 | 31.96 | 1.732 | 58.94 | 1048300 | 540890 | 897960 | 96325 | 1038.3 | 0.0009952664
Data Pt[9] : | 310.1199 | 31.96 | 2.6031 | 58.04 | 1365400 | 722720 | 1158400 | 83478 | 1344.4 | 0.0009930927
Data Pt[10] : | 314.7876 | 31.95 | 3.9123 | 57 | 1773500 | 966040 | 1487300 | 72147 | 1741.6 | 0.0009970715
Data Pt[11] : | 318.6131 | 31.96 | 5.88 | 55.97 | 2291400 | 1282500 | 1898900 | 62022 | 2225.1 | 0.0009977856
Data Pt[12] : | 321.8511 | 31.96 | 8.8372 | 54.86 | 2942500 | 1693600 | 2406300 | 52994 | 2795.6 | 0.0009972916
Data Pt[13] : | 324.7182 | 31.96 | 13.282 | 53.75 | 3754100 | 2219800 | 3027500 | 44986 | 3441.5 | 0.0009991993
Data Pt[14] : | 327.3397 | 31.96 | 19.961 | 52.59 | 4765000 | 2895000 | 3784700 | 37992 | 4102.7 | 0.0009993666
Data Pt[15] : | 329.8161 | 31.96 | 30.001 | 51.19 | 5987700 | 3752700 | 4665800 | 31765 | 4730.2 | 0.0009990089

## SAT 20% RAP 120 HR
Header[1] : | Time | Temperature | Frequency | Phase Angle | Complex Modulus | Elastic Modulus | Viscous Modulus | Complex Viscosity | Shear Stress | Strain
Header[2] : | (s) | ( C) | (Hz) | ( ) | (Pa) | (Pa) | (Pa) | (Pas) | (Pa) | ( )
Data Pt[1] : | 102 | 14.98 | 0.1 | 39.1 | 9380000 | 8210000 | 5570000 | 8500000 | 10000 | 0.00107
Data Pt[2] : | 171 | 14.98 | 0.15 | 38.085 | 11000000 | 9540000 | 6290000 | 6640000 | 12400 | 0.00113
Data Pt[3] : | 217.0751 | 14.98 | 0.226 | 36.64 | 12800000 | 11100000 | 7000000 | 5200000 | 12900 | 0.00101
Data Pt[4] : | 248.7157 | 14.97 | 0.339 | 35.42 | 14000000 | 12000000 | 7480000 | 4530000 | 13900 | 0.000994
Data Pt[5] : | 270.4322 | 14.98 | 0.51 | 33.975 | 16100000 | 13800000 | 8320000 | 3500000 | 15800 | 0.000984
Data Pt[6] : | 285.6464 | 14.98 | 0.767 | 32.875 | 18500000 | 15800000 | 9330000 | 2710000 | 18400 | 0.000995
Data Pt[7] : | 296.434 | 14.98 | 1.15 | 31.97 | 21300000 | 18200000 | 10600000 | 2110000 | 21000 | 0.000985
Data Pt[8] : | 304.3618 | 14.98 | 1.73 | 30.065 | 24300000 | 20700000 | 11800000 | 1620000 | 24300 | 0.000999
Data Pt[9] : | 310.3689 | 14.98 | 2.6 | 28.94 | 27600000 | 23400000 | 13300000 | 1240000 | 27400 | 0.000992
Data Pt[10] : | 315.0739 | 14.98 | 3.91 | 27.77 | 31300000 | 26900000 | 15100000 | 955000 | 31000 | 0.00099
Data Pt[11] : | 318.8999 | 14.99 | 5.88 | 26.8 | 34100000 | 29600000 | 16700000 | 809000 | 33900 | 0.000993
Data Pt[12] : | 322.1395 | 14.99 | 8.84 | 25.585 | 38500000 | 34000000 | 18700000 | 618000 | 37700 | 0.000979
Data Pt[13] : | 325.0013 | 14.99 | 13.3 | 24.545 | 43400000 | 38900000 | 21100000 | 470000 | 43100 | 0.000993
Data Pt[14] : | 327.6341 | 14.99 | 20 | 24.325 | 47200000 | 42800000 | 23400000 | 393000 | 46900 | 0.000994
Data Pt[15] : | 330.0908 | 14.99 | 30 | 24.085 | 53200000 | 48700000 | 26500000 | 297000 | 52900 | 0.000996
Header[1] : | Time | Temperature | Frequency | Phase Angle | Complex Modulus | Elastic Modulus | Viscous Modulus | Complex Viscosity | Shear Stress | Strain
Header[2] : | (s) | ( C) | (Hz) | ( ) | (Pa) | (Pa) | (Pa) | (Pas) | (Pa) | ( )
Data Pt[1] : | 102.006 | 18.98 | 0.1 | 44.58 | 4864980 | 3731970 | 3080000 | 4552575 | 5050 | 0.00104
Data Pt[2] : | 170.7892 | 18.97 | 0.15 | 43.605 | 5720775 | 4426700 | 3580000 | 3725865 | 6140 | 0.00107
Data Pt[3] : | 217.2195 | 18.98 | 0.226 | 42.52 | 6731750 | 5270955 | 4130000 | 3047340 | 6760 | 0.001
Data Pt[4] : | 248.8602 | 18.98 | 0.339 | 41.13 | 7863100 | 6253350 | 4690000 | 2472165 | 7860 | 0.001
Data Pt[5] : | 270.6461 | 18.98 | 0.51 | 39.73 | 9095600 | 7334200 | 5290000 | 1984290 | 9090 | 0.001
Data Pt[6] : | 285.8597 | 18.98 | 0.767 | 38.96 | 10526550 | 8540750 | 6050000 | 1590940 | 10400 | 0.000987
Data Pt[7] : | 296.7193 | 18.98 | 1.15 | 38.03 | 12166250 | 9942250 | 6890000 | 1276120 | 12000 | 0.000988
Data Pt[8] : | 304.6489 | 18.98 | 1.73 | 37.115 | 14100000 | 11583500 | 7830000 | 1018370 | 14000 | 0.000999
Data Pt[9] : | 310.664 | 18.98 | 2.6 | 35.86 | 16140350 | 13440950 | 8780000 | 808015 | 16100 | 0.000995
Data Pt[10] : | 315.374 | 18.98 | 3.91 | 35.005 | 18488000 | 15497100 | 9910000 | 638146 | 18400 | 0.000993
Data Pt[11] : | 319.3005 | 18.98 | 5.88 | 34.115 | 21223750 | 17913500 | 11200000 | 504548.5 | 21100 | 0.000996
Data Pt[12] : | 322.5706 | 18.98 | 8.84 | 32.96 | 24287650 | 20713600 | 12500000 | 396134.5 | 24100 | 0.000993
Data Pt[13] : | 325.5069 | 18.98 | 13.3 | 31.78 | 27645450 | 23823150 | 13800000 | 310531 | 27600 | 0.000997
Data Pt[14] : | 328.1985 | 18.98 | 20 | 30.715 | 31168150 | 27092200 | 15100000 | 240725.5 | 31100 | 0.000998
Data Pt[15] : | 330.7278 | 18.98 | 30 | 29.885 | 34987200 | 30597650 | 16600000 | 185612 | 35000 | 0.001
Header[1] : | Time | Temperature | Frequency | Phase Angle | Complex Modulus | Elastic Modulus | Viscous Modulus | Complex Viscosity | Shear Stress | Strain
Header[2] : | (s) | ( C) | (Hz) | ( ) | (Pa) | (Pa) | (Pa) | (Pas) | (Pa) | ( )
Data Pt[1] : | 102.0096 | 21.97 | 0.1 | 48.155 | 2437750 | 1812795 | 1602960 | 3879900 | 2500 | 0.00103
Data Pt[2] : | 170.7215 | 21.97 | 0.15 | 47.58 | 2693800 | 1907735 | 1886200 | 2852700 | 2830 | 0.00105
Data Pt[3] : | 217.1485 | 21.98 | 0.226 | 45.07 | 3483100 | 2602650 | 2281550 | 2454250 | 3480 | 0.001
Data Pt[4] : | 248.7869 | 21.97 | 0.339 | 44.35 | 4188900 | 2991550 | 2916450 | 1963900 | 4180 | 0.000998
Data Pt[5] : | 270.5751 | 21.97 | 0.51 | 43.57 | 5026000 | 3791200 | 3261400 | 1567850 | 5030 | 0.001
Data Pt[6] : | 285.7858 | 21.98 | 0.767 | 42.895 | 5971200 | 4521300 | 3862550 | 1239380 | 5940 | 0.000995
Data Pt[7] : | 296.7162 | 21.97 | 1.15 | 41.335 | 7131150 | 5525750 | 4448650 | 984810 | 7090 | 0.000995
Data Pt[8] : | 304.6453 | 21.97 | 1.73 | 39.765 | 8530000 | 6750000 | 5136350 | 783975 | 8500 | 0.000997
Data Pt[9] : | 310.6517 | 21.97 | 2.6 | 38.76 | 10097550 | 8069450 | 5977250 | 617360 | 10100 | 0.000995
Data Pt[10] : | 315.3574 | 21.97 | 3.91 | 38.075 | 11876150 | 9541450 | 6975100 | 483125 | 11800 | 0.000996
Data Pt[11] : | 319.2456 | 21.97 | 5.88 | 36.86 | 13967850 | 11375150 | 7987900 | 378075 | 13900 | 0.000996
Data Pt[12] : | 322.546 | 21.97 | 8.84 | 36.155 | 16292500 | 13347500 | 9223950 | 293425 | 16300 | 0.000999
Data Pt[13] : | 325.4778 | 21.97 | 13.3 | 35.225 | 18995500 | 15705500 | 10546250 | 227625 | 19000 | 0.000998
Data Pt[14] : | 328.1733 | 21.97 | 20 | 34.425 | 22045500 | 18364000 | 12052500 | 175770 | 22000 | 0.000999
Data Pt[15] : | 330.6797 | 21.97 | 30 | 33.535 | 25402500 | 21341500 | 13622500 | 134760 | 25400 | 0.000999
Header[1] : | Time | Temperature | Frequency | Phase Angle | Complex Modulus | Elastic Modulus | Viscous Modulus | Complex Viscosity | Shear Stress | Strain
Header[2] : | (s) | ( C) | (Hz) | ( ) | (Pa) | (Pa) | (Pa) | (Pas) | (Pa) | ( )
Data Pt[1] : | 102.0082 | 24.97 | 0.1 | 50.075 | 1830000 | 1270000 | 1310000 | 1720000 | 1890 | 0.00103
Data Pt[2] : | 170.7185 | 24.97 | 0.15 | 48.905 | 2200000 | 1560000 | 1540000 | 1440000 | 2340 | 0.00106
Data Pt[3] : | 217.0755 | 24.97 | 0.226 | 47.915 | 2630000 | 1880000 | 1820000 | 1200000 | 2620 | 0.000998
Data Pt[4] : | 248.6442 | 24.97 | 0.339 | 47.05 | 3150000 | 2280000 | 2160000 | 997000 | 3140 | 0.000997
Data Pt[5] : | 270.3587 | 24.97 | 0.51 | 46.06 | 3770000 | 2760000 | 2550000 | 828000 | 3780 | 0.001
Data Pt[6] : | 285.501 | 24.97 | 0.767 | 44.865 | 4500000 | 3340000 | 2970000 | 682000 | 4460 | 0.000991
Data Pt[7] : | 296.3594 | 24.97 | 1.15 | 43.9 | 5320000 | 4000000 | 3470000 | 560000 | 5300 | 0.000996
Data Pt[8] : | 304.2866 | 24.97 | 1.73 | 42.95 | 6310000 | 4790000 | 4060000 | 459000 | 6280 | 0.000995
Data Pt[9] : | 310.2222 | 24.97 | 2.6 | 41.865 | 7480000 | 5750000 | 4730000 | 376000 | 7450 | 0.000996
Data Pt[10] : | 314.8766 | 24.97 | 3.91 | 40.55 | 8820000 | 6890000 | 5430000 | 305000 | 8790 | 0.000996
Data Pt[11] : | 318.7026 | 24.97 | 5.88 | 39.255 | 10300000 | 8170000 | 6180000 | 246000 | 10300 | 0.000998
Data Pt[12] : | 321.94 | 24.97 | 8.84 | 38.185 | 12000000 | 9610000 | 44000000 | 196000 | 12000 | 0.000998
Data Pt[13] : | 324.8102 | 24.98 | 13.3 | 37.32 | 13900000 | 11200000 | 8080000 | 156000 | 13900 | 0.000999
Data Pt[14] : | 327.434 | 24.97 | 20 | 36.4 | 16100000 | 13100000 | 9210000 | 125000 | 16100 | 0.000998
Data Pt[15] : | 329.9041 | 24.97 | 30 | 35.39 | 18600000 | 15300000 | 10400000 | 98700 | 18600 | 0.001
Header[1] : | Time | Temperature | Frequency | Phase Angle | Complex Modulus | Elastic Modulus | Viscous Modulus | Complex Viscosity | Shear Stress | Strain
Header[2] : | (s) | ( C) | (Hz) | ( ) | (Pa) | (Pa) | (Pa) | (Pas) | (Pa) | ( )
Data Pt[1] : | 102.0064 | 28.98 | 0.1 | 53.26 | 1010000 | 665000 | 753000 | 937000 | 1040 | 0.00103
Data Pt[2] : | 170.7188 | 28.97 | 0.15 | 52.34 | 1230000 | 818000 | 910000 | 796000 | 1310 | 0.00106
Data Pt[3] : | 217.0754 | 28.97 | 0.226 | 51.32 | 1500000 | 1010000 | 1100000 | 675000 | 1500 | 0.000999
Data Pt[4] : | 248.6454 | 28.97 | 0.339 | 50.335 | 1830000 | 1250000 | 1320000 | 570000 | 1820 | 0.000997
Data Pt[5] : | 270.3611 | 28.97 | 0.51 | 49.305 | 2210000 | 1540000 | 1560000 | 479000 | 2190 | 0.000992
Data Pt[6] : | 285.5026 | 28.97 | 0.767 | 48.19 | 2650000 | 1880000 | 1850000 | 399000 | 2640 | 0.000994
Data Pt[7] : | 296.3582 | 28.97 | 1.15 | 47.165 | 3180000 | 2280000 | 2190000 | 332000 | 3160 | 0.000993
Data Pt[8] : | 304.2132 | 28.97 | 1.73 | 46.245 | 3820000 | 2770000 | 2600000 | 275000 | 3800 | 0.000996
Data Pt[9] : | 310.1631 | 28.97 | 2.6 | 45.18 | 4570000 | 3360000 | 3060000 | 228000 | 4560 | 0.000997
Data Pt[10] : | 314.8165 | 28.98 | 3.91 | 43.805 | 5450000 | 4070000 | 3580000 | 188000 | 5430 | 0.000997
Data Pt[11] : | 318.6404 | 28.98 | 5.88 | 42.43 | 6450000 | 4900000 | 4170000 | 153000 | 6440 | 0.000997
Data Pt[12] : | 321.8815 | 28.98 | 8.84 | 41.275 | 7650000 | 5880000 | 4840000 | 125000 | 7630 | 0.000997
Data Pt[13] : | 324.7487 | 28.98 | 13.3 | 40.1 | 9030000 | 7050000 | 5580000 | 101000 | 9020 | 0.000999
Data Pt[14] : | 327.3706 | 28.98 | 20 | 38.635 | 10600000 | 8410000 | 6360000 | 81700 | 10600 | 0.001
Data Pt[15] : | 329.8524 | 28.98 | 30 | 37.21 | 12300000 | 9910000 | 7190000 | 65200 | 12300 | 0.001
Header[1] : | Time | Temperature | Frequency | Phase Angle | Complex Modulus | Elastic Modulus | Viscous Modulus | Complex Viscosity | Shear Stress | Strain
Header[2] : | (s) | ( C) | (Hz) | ( ) | (Pa) | (Pa) | (Pa) | (Pas) | (Pa) | ( )
Data Pt[1] : | 102.0058 | 31.96 | 0.1 | 54.785 | 681000 | 436000 | 520000 | 623000 | 703 | 0.00103
Data Pt[2] : | 170.7194 | 31.97 | 0.15 | 54.03 | 834000 | 542000 | 630000 | 532000 | 868 | 0.00104
Data Pt[3] : | 217.0757 | 31.95 | 0.226 | 53.22 | 1020000 | 669000 | 761000 | 452000 | 1020 | 0.000999
Data Pt[4] : | 248.717 | 31.96 | 0.339 | 52.3 | 1240000 | 824000 | 920000 | 384000 | 1240 | 0.000997
Data Pt[5] : | 270.4302 | 31.97 | 0.51 | 51.355 | 1520000 | 1020000 | 1110000 | 325000 | 1510 | 0.000996
Data Pt[6] : | 285.6461 | 31.96 | 0.767 | 50.42 | 1850000 | 1260000 | 1340000 | 275000 | 1830 | 0.000991
Data Pt[7] : | 296.4333 | 31.95 | 1.15 | 49.355 | 2230000 | 1560000 | 1590000 | 231000 | 2220 | 0.000994
Data Pt[8] : | 304.3627 | 31.96 | 1.73 | 48.16 | 2690000 | 1900000 | 1880000 | 192000 | 2670 | 0.000995
Data Pt[9] : | 310.3392 | 31.97 | 2.6 | 47.11 | 3220000 | 2310000 | 2230000 | 160000 | 3210 | 0.000996
Data Pt[10] : | 315.0034 | 31.96 | 3.91 | 46.21 | 3880000 | 2800000 | 2650000 | 133000 | 3860 | 0.000997
Data Pt[11] : | 318.8287 | 31.96 | 5.88 | 45.1 | 4650000 | 3410000 | 3120000 | 110000 | 4640 | 0.000998
Data Pt[12] : | 322.0593 | 31.96 | 8.84 | 43.68 | 5550000 | 4140000 | 3650000 | 90100 | 5540 | 0.000998
Data Pt[13] : | 324.9468 | 31.95 | 13.3 | 42.35 | 6570000 | 4980000 | 4240000 | 73500 | 6550 | 0.000997
Data Pt[14] : | 327.5567 | 31.95 | 20 | 41.295 | 7770000 | 5970000 | 4930000 | 59900 | 7760 | 0.000998
Data Pt[15] : | 330.0314 | 31.96 | 30 | 40.135 | 9190000 | 7160000 | 5700000 | 48700 | 9170 | 0.000998

## SAT 30% RAP 0 HR
Header[1] : | Time | Temperature | Frequency | Phase Angle | Complex Modulus | Elastic Modulus | Viscous Modulus | Complex Viscosity | Shear Stress | Strain
Header[2] : | (s) | ( C) | (Hz) | ( ) | (Pa) | (Pa) | (Pa) | (Pas) | (Pa) | ( )
Data Pt[1] : | 2.3637 | 14.98 | 30.001 | 36.87 | 30206000 | 24164000 | 18125000 | 160250 | 27318 | 0.0009789641
Data Pt[2] : | 5.0183 | 14.98 | 19.961 | 38.27 | 25597000 | 20095000 | 15855000 | 204090 | 24716 | 0.001005302
Data Pt[3] : | 7.9516 | 14.98 | 13.282 | 39.67 | 21572000 | 16605000 | 13772000 | 258500 | 20948 | 0.0009913265
Data Pt[4] : | 11.2622 | 14.98 | 8.8372 | 41.25 | 18020000 | 13547000 | 11882000 | 324530 | 17690 | 0.0009922272
Data Pt[5] : | 15.1438 | 14.98 | 5.88 | 42.44 | 15056000 | 11111000 | 10159000 | 407520 | 15115 | 0.001009528
Data Pt[6] : | 19.8812 | 14.98 | 3.9123 | 43.87 | 12427000 | 8959000 | 8612200 | 505540 | 12366 | 0.0009979437
Data Pt[7] : | 25.9286 | 14.98 | 2.6031 | 45.11 | 10254000 | 7236900 | 7265000 | 626950 | 10141 | 0.0009904959
Data Pt[8] : | 33.8572 | 14.98 | 1.732 | 46.54 | 8398000 | 5776800 | 6095400 | 771680 | 8293.5 | 0.0009883527
Data Pt[9] : | 44.7152 | 14.97 | 1.1524 | 48.14 | 6786300 | 4528600 | 5054300 | 937200 | 6652.3 | 0.0009806769
Data Pt[10] : | 59.9303 | 14.97 | 0.7668 | 49.18 | 5449500 | 3562600 | 4123700 | 1131100 | 5060 | 0.0009287275
Data Pt[11] : | 81.7133 | 14.97 | 0.5102 | 50.45 | 4389100 | 2794700 | 3384400 | 1369200 | 4488.4 | 0.001022738
Data Pt[12] : | 113.3555 | 14.98 | 0.33947 | 52.11 | 3485400 | 2140500 | 2750700 | 1634100 | 3485 | 0.0009999577
Data Pt[13] : | 159.7812 | 14.98 | 0.22587 | 53.46 | 2761700 | 1644300 | 2218900 | 1946000 | 2709.1 | 0.0009809863
Data Pt[14] : | 228.4941 | 14.98 | 0.15029 | 54.79 | 2165400 | 1248600 | 1769200 | 2293200 | 2131.4 | 0.0009843258
Data Pt[15] : | 330.6345 | 14.98 | 0.099997 | 56.11 | 1692200 | 943540 | 1404700 | 2693300 | 1670.1 | 0.000986963
Header[1] : | Time | Temperature | Frequency | Phase Angle | Complex Modulus | Elastic Modulus | Viscous Modulus | Complex Viscosity | Shear Stress | Strain
Header[2] : | (s) | ( C) | (Hz) | ( ) | (Pa) | (Pa) | (Pa) | (Pas) | (Pa) | ( )
Data Pt[1] : | 2.3624 | 18.98 | 30.001 | 40.46 | 21112000 | 16064000 | 13700000 | 112000 | 18880 | 0.0009953813
Data Pt[2] : | 4.9771 | 18.98 | 19.961 | 41.88 | 17599000 | 13104000 | 11748000 | 140320 | 16600 | 0.0009970021
Data Pt[3] : | 7.8332 | 18.99 | 13.282 | 43.11 | 14602000 | 10660000 | 9978500 | 174970 | 14110 | 0.0009946639
Data Pt[4] : | 11.0923 | 18.99 | 8.8372 | 44.63 | 11983000 | 8527500 | 8419300 | 215820 | 11678 | 0.0009894406
Data Pt[5] : | 14.9019 | 18.99 | 5.88 | 45.93 | 9768900 | 6794200 | 7019400 | 264420 | 9649.4 | 0.0009957547
Data Pt[6] : | 19.5888 | 19 | 3.9123 | 47.39 | 7904200 | 5351400 | 5817200 | 321550 | 7842.8 | 0.0009964883
Data Pt[7] : | 25.5685 | 18.99 | 2.6031 | 48.79 | 6355000 | 4186900 | 4780800 | 388540 | 6366.6 | 0.001004135
Data Pt[8] : | 33.4949 | 18.98 | 1.732 | 50.35 | 5067900 | 3234000 | 3902000 | 465680 | 5027.5 | 0.0009932554
Data Pt[9] : | 44.2834 | 18.98 | 1.1524 | 51.67 | 4015400 | 2490000 | 3150000 | 554530 | 3957 | 0.0009861309
Data Pt[10] : | 59.4249 | 18.98 | 0.7668 | 52.93 | 3157300 | 1903400 | 2519100 | 655320 | 3064.3 | 0.0009708953
Data Pt[11] : | 81.1379 | 18.98 | 0.5102 | 54.11 | 2480800 | 1454400 | 2009700 | 773860 | 2469.1 | 0.0009954947
Data Pt[12] : | 112.7798 | 18.98 | 0.33947 | 55.49 | 1930800 | 1093800 | 1591100 | 905220 | 1900.6 | 0.0009844431
Data Pt[13] : | 159.2105 | 18.97 | 0.22587 | 56.76 | 1493200 | 818390 | 1248900 | 1052100 | 1468.4 | 0.000983456
Data Pt[14] : | 227.9224 | 18.98 | 0.15029 | 57.9 | 1154500 | 613400 | 978020 | 1222600 | 1143.1 | 0.0009901783
Data Pt[15] : | 329.9912 | 18.98 | 0.099997 | 59 | 898930 | 463020 | 770510 | 1430700 | 890.66 | 0.0009908142
Header[1] : | Time | Temperature | Frequency | Phase Angle | Complex Modulus | Elastic Modulus | Viscous Modulus | Complex Viscosity | Shear Stress | Strain
Header[2] : | (s) | ( C) | (Hz) | ( ) | (Pa) | (Pa) | (Pa) | (Pas) | (Pa) | ( )
Data Pt[1] : | 2.3712 | 21.97 | 30.001 | 43.43 | 15275000 | 11092000 | 10501000 | 81033 | 13367 | 0.001005769
Data Pt[2] : | 4.9519 | 21.97 | 19.961 | 44.79 | 12564000 | 8916900 | 8851100 | 100170 | 11610 | 0.0009945238
Data Pt[3] : | 7.8305 | 21.96 | 13.282 | 46.23 | 10261000 | 7098600 | 7409700 | 122960 | 9845.1 | 0.0009974125
Data Pt[4] : | 11.0851 | 21.96 | 8.8372 | 47.57 | 8327900 | 5618500 | 6147000 | 149980 | 8103.9 | 0.0009934187
Data Pt[5] : | 14.9111 | 21.96 | 5.88 | 48.93 | 6685800 | 4392400 | 5040400 | 180970 | 6586.9 | 0.0009962072
Data Pt[6] : | 19.5781 | 21.96 | 3.9123 | 50.28 | 5345700 | 3416300 | 4111600 | 217460 | 5316.4 | 0.001000482
Data Pt[7] : | 25.5516 | 21.96 | 2.6031 | 51.62 | 4244000 | 2635200 | 3326800 | 259480 | 4212.8 | 0.0009958787
Data Pt[8] : | 33.4109 | 21.97 | 1.732 | 52.97 | 3354800 | 2020500 | 2678100 | 308270 | 3330.3 | 0.0009944575
Data Pt[9] : | 44.1972 | 21.97 | 1.1524 | 54.23 | 2628400 | 1536500 | 2132600 | 362990 | 2525.6 | 0.0009617965
Data Pt[10] : | 59.4132 | 21.97 | 0.7668 | 55.27 | 2045700 | 1165300 | 1681300 | 424590 | 2017.8 | 0.0009869052
Data Pt[11] : | 81.1278 | 21.97 | 0.5102 | 56.68 | 1583500 | 869940 | 1323100 | 493960 | 1563.2 | 0.0009874454
Data Pt[12] : | 112.7688 | 21.98 | 0.33947 | 57.89 | 1218100 | 647470 | 1031700 | 571060 | 1200.2 | 0.0009854626
Data Pt[13] : | 159.1939 | 21.97 | 0.22587 | 58.96 | 932080 | 480670 | 798570 | 656760 | 920.19 | 0.000987333
Data Pt[14] : | 227.9068 | 21.97 | 0.15029 | 60 | 709590 | 354840 | 614490 | 751450 | 704.88 | 0.0009934212
Data Pt[15] : | 329.9764 | 21.97 | 0.099997 | 61.01 | 542100 | 262760 | 474160 | 862800 | 536.43 | 0.000989573
Header[1] : | Time | Temperature | Frequency | Phase Angle | Complex Modulus | Elastic Modulus | Viscous Modulus | Complex Viscosity | Shear Stress | Strain
Header[2] : | (s) | ( C) | (Hz) | ( ) | (Pa) | (Pa) | (Pa) | (Pas) | (Pa) | ( )
Data Pt[1] : | 2.3652 | 24.97 | 30.001 | 46.2 | 10770000 | 7454200 | 7772900 | 57133 | 8992.3 | 0.001000777
Data Pt[2] : | 4.9536 | 24.97 | 19.961 | 47.76 | 8732500 | 5870900 | 6464500 | 69625 | 7927.3 | 0.001001596
Data Pt[3] : | 7.8289 | 24.97 | 13.282 | 49.15 | 7028300 | 4597400 | 5316100 | 84220 | 6652.8 | 0.000998196
Data Pt[4] : | 11.0853 | 24.97 | 8.8372 | 50.46 | 5618600 | 3576600 | 4333200 | 101190 | 5445.9 | 0.0009975238
Data Pt[5] : | 14.8989 | 24.97 | 5.88 | 51.85 | 4454000 | 2751100 | 3502700 | 120560 | 4362.2 | 0.0009948082
Data Pt[6] : | 19.5655 | 24.97 | 3.9123 | 53.15 | 3512200 | 2106600 | 2810400 | 142880 | 3475.1 | 0.0009978851
Data Pt[7] : | 25.5461 | 24.97 | 2.6031 | 54.37 | 2749900 | 1601900 | 2235200 | 168130 | 2725.9 | 0.0009959054
Data Pt[8] : | 33.4219 | 24.97 | 1.732 | 55.64 | 2146900 | 1211600 | 1772300 | 197270 | 2113.2 | 0.0009868706
Data Pt[9] : | 44.211 | 24.97 | 1.1524 | 56.75 | 1658200 | 909140 | 1386800 | 229010 | 1638.7 | 0.0009896253
Data Pt[10] : | 59.423 | 24.97 | 0.7668 | 57.9 | 1280400 | 680490 | 1084600 | 265760 | 1263.6 | 0.0009876663
Data Pt[11] : | 81.1418 | 24.97 | 0.5102 | 58.94 | 980790 | 506090 | 840130 | 305950 | 967.67 | 0.0009870623
Data Pt[12] : | 112.7803 | 24.97 | 0.33947 | 60.03 | 748950 | 374150 | 648800 | 351130 | 742.54 | 0.0009916843
Data Pt[13] : | 159.1375 | 24.98 | 0.22587 | 60.91 | 567590 | 275950 | 496000 | 399940 | 564.01 | 0.0009938317
Data Pt[14] : | 227.8476 | 24.96 | 0.15029 | 61.83 | 429730 | 202840 | 378840 | 455080 | 424.89 | 0.000988812
Data Pt[15] : | 329.9149 | 24.96 | 0.099997 | 62.71 | 324700 | 148860 | 288560 | 516780 | 322.23 | 0.0009924644
Header[1] : | Time | Temperature | Frequency | Phase Angle | Complex Modulus | Elastic Modulus | Viscous Modulus | Complex Viscosity | Shear Stress | Strain
Header[2] : | (s) | ( C) | (Hz) | ( ) | (Pa) | (Pa) | (Pa) | (Pas) | (Pa) | ( )
Data Pt[1] : | 2.3628 | 28.96 | 30.001 | 49.82 | 6663800 | 4299400 | 5091300 | 35352 | 5265.9 | 0.0009996089
Data Pt[2] : | 4.9835 | 28.96 | 19.961 | 51.47 | 5300900 | 3302400 | 4146600 | 42265 | 4592.5 | 0.0009977743
Data Pt[3] : | 7.8627 | 28.97 | 13.282 | 52.91 | 4185100 | 2524100 | 3338300 | 50150 | 3853 | 0.0009970563
Data Pt[4] : | 11.1097 | 28.97 | 8.8372 | 54.15 | 3282800 | 1922400 | 2661000 | 59122 | 3128.2 | 0.0009962845
Data Pt[5] : | 14.9375 | 28.97 | 5.88 | 55.45 | 2558500 | 1450800 | 2107400 | 69252 | 2488.3 | 0.0009968861
Data Pt[6] : | 19.6017 | 28.97 | 3.9123 | 56.62 | 1985300 | 1092100 | 1657800 | 80761 | 1948.1 | 0.0009948889
Data Pt[7] : | 25.5785 | 28.97 | 2.6031 | 57.7 | 1529600 | 817440 | 1292900 | 93521 | 1510.5 | 0.0009951465
Data Pt[8] : | 33.4597 | 28.97 | 1.732 | 58.79 | 1175800 | 609220 | 1005700 | 108050 | 1144.1 | 0.0009772565
Data Pt[9] : | 44.2513 | 28.97 | 1.1524 | 59.77 | 896220 | 451210 | 774350 | 123770 | 887.74 | 0.0009929629
Data Pt[10] : | 59.393 | 28.98 | 0.7668 | 60.73 | 681620 | 333230 | 594610 | 141480 | 683.55 | 0.00100422
Data Pt[11] : | 81.1067 | 28.97 | 0.5102 | 61.67 | 516900 | 245300 | 454990 | 161250 | 509.05 | 0.000985581
Data Pt[12] : | 112.7475 | 28.97 | 0.33947 | 62.54 | 389120 | 179430 | 345280 | 182430 | 385.43 | 0.0009909673
Data Pt[13] : | 159.1049 | 28.96 | 0.22587 | 63.35 | 292310 | 131120 | 261260 | 205970 | 290.46 | 0.000993922
Data Pt[14] : | 227.8176 | 28.97 | 0.15029 | 64.09 | 218890 | 95633 | 196890 | 231800 | 216.8 | 0.0009906034
Data Pt[15] : | 329.8916 | 28.98 | 0.099997 | 64.92 | 163290 | 69206 | 147900 | 259890 | 161.99 | 0.0009921209
Header[1] : | Time | Temperature | Frequency | Phase Angle | Complex Modulus | Elastic Modulus | Viscous Modulus | Complex Viscosity | Shear Stress | Strain
Header[2] : | (s) | ( C) | (Hz) | ( ) | (Pa) | (Pa) | (Pa) | (Pas) | (Pa) | ( )
Data Pt[1] : | 2.3633 | 31.95 | 30.001 | 52.56 | 4578500 | 2783300 | 3635400 | 24289 | 3634.9 | 0.000998841
Data Pt[2] : | 4.9873 | 31.95 | 19.961 | 54.26 | 3599600 | 2102500 | 2921800 | 28700 | 3021.9 | 0.0009977033
Data Pt[3] : | 7.8705 | 31.95 | 13.282 | 55.64 | 2809600 | 1585800 | 2319300 | 33667 | 2522.9 | 0.0009975889
Data Pt[4] : | 11.1257 | 31.95 | 8.8372 | 56.89 | 2175700 | 1188500 | 1822400 | 39183 | 2042.8 | 0.0009978228
Data Pt[5] : | 14.9499 | 31.95 | 5.88 | 57.97 | 1677700 | 889690 | 1422400 | 45411 | 1616.1 | 0.0009972637
Data Pt[6] : | 19.6208 | 31.95 | 3.9123 | 59.01 | 1286900 | 662570 | 1103200 | 52351 | 1255.5 | 0.0009950048
Data Pt[7] : | 25.5939 | 31.95 | 2.6031 | 60.03 | 982600 | 490890 | 851190 | 60075 | 975.72 | 0.001004135
Data Pt[8] : | 33.4483 | 31.96 | 1.732 | 61.03 | 747300 | 361930 | 653810 | 68668 | 736.81 | 0.0009922187
Data Pt[9] : | 44.2389 | 31.96 | 1.1524 | 61.83 | 564940 | 266700 | 498020 | 78020 | 560.63 | 0.0009959684
Data Pt[10] : | 59.4516 | 31.96 | 0.7668 | 62.69 | 425930 | 195410 | 378460 | 88406 | 422.58 | 0.0009941871
Data Pt[11] : | 81.1653 | 31.96 | 0.5102 | 63.46 | 319500 | 142750 | 285840 | 99667 | 318.54 | 0.0009981885
Data Pt[12] : | 112.8062 | 31.96 | 0.33947 | 64.23 | 238650 | 103740 | 214920 | 111890 | 235.06 | 0.0009856569
Data Pt[13] : | 159.2332 | 31.96 | 0.22587 | 64.99 | 177680 | 75120 | 161020 | 125200 | 175.33 | 0.000987158
Data Pt[14] : | 227.9467 | 31.95 | 0.15029 | 65.68 | 131740 | 54247 | 120050 | 139510 | 130.82 | 0.0009932639
Data Pt[15] : | 330.0139 | 31.95 | 0.099997 | 66.38 | 97929 | 39232 | 89727 | 155860 | 97.146 | 0.0009921333

## SAT 30% RAP 24 HR
Header[1] : | Time | Temperature | Frequency | Phase Angle | Complex Modulus | Elastic Modulus | Viscous Modulus | Complex Viscosity | Shear Stress | Strain
Header[2] : | (s) | ( C) | (Hz) | ( ) | (Pa) | (Pa) | (Pa) | (Pas) | (Pa) | ( )
Data Pt[1] : | 2.3765 | 14.98 | 30 | 33.4 | 34200000 | 27000000 | 21200000 | 181000 | 34300 | 0.001
Data Pt[2] : | 5.0507 | 14.98 | 20 | 34.45 | 28900000 | 22400000 | 18400000 | 230000 | 28700 | 0.000993
Data Pt[3] : | 7.9246 | 14.98 | 13.3 | 35.5 | 24200000 | 18400000 | 15800000 | 290000 | 24100 | 0.000996
Data Pt[4] : | 11.1724 | 14.99 | 8.84 | 37.08 | 20000000 | 14800000 | 13400000 | 359000 | 19900 | 0.000995
Data Pt[5] : | 14.9951 | 14.99 | 5.88 | 38.43 | 16500000 | 12000000 | 11400000 | 447000 | 16400 | 0.000995
Data Pt[6] : | 19.6633 | 14.99 | 3.91 | 39.92 | 13500000 | 9600000 | 9580000 | 550000 | 13500 | 0.000999
Data Pt[7] : | 25.6417 | 14.99 | 2.6 | 41.35 | 11000000 | 7620000 | 7980000 | 673000 | 10900 | 0.000993
Data Pt[8] : | 33.5678 | 14.99 | 1.73 | 42.78 | 8890000 | 5990000 | 6600000 | 817000 | 8890 | 0.000999
Data Pt[9] : | 44.424 | 14.98 | 1.15 | 44.69 | 7160000 | 4670000 | 5440000 | 989000 | 6830 | 0.000953
Data Pt[10] : | 59.6436 | 14.98 | 0.767 | 45.6 | 5690000 | 3640000 | 4390000 | 1180000 | 5630 | 0.000989
Data Pt[11] : | 81.422 | 14.97 | 0.51 | 46.94 | 4550000 | 2830000 | 3580000 | 1420000 | 4480 | 0.000985
Data Pt[12] : | 112.9927 | 14.99 | 0.339 | 48.72 | 3590000 | 2160000 | 2880000 | 1680000 | 3530 | 0.000982
Data Pt[13] : | 159.3482 | 14.98 | 0.226 | 50.23 | 2810000 | 1630000 | 2280000 | 1980000 | 2770 | 0.000987
Data Pt[14] : | 228.0621 | 14.98 | 0.15 | 51.66 | 2180000 | 1230000 | 1810000 | 2310000 | 2160 | 0.000989
Data Pt[15] : | 330.2023 | 14.99 | 0.1 | 52.94 | 1700000 | 931000 | 1420000 | 2710000 | 1680 | 0.000991
Header[1] : | Time | Temperature | Frequency | Phase Angle | Complex Modulus | Elastic Modulus | Viscous Modulus | Complex Viscosity | Shear Stress | Strain
Header[2] : | (s) | ( C) | (Hz) | ( ) | (Pa) | (Pa) | (Pa) | (Pas) | (Pa) | ( )
Data Pt[1] : | 2.3765 | 18.98 | 30 | 37.13 | 27000000 | 20900000 | 17000000 | 143000 | 27000 | 0.001
Data Pt[2] : | 5.0507 | 18.98 | 20 | 38.26 | 22700000 | 17300000 | 14700000 | 181000 | 22500 | 0.000993
Data Pt[3] : | 7.9246 | 18.98 | 13.3 | 39.39 | 18900000 | 14100000 | 12500000 | 226000 | 18800 | 0.000996
Data Pt[4] : | 11.1724 | 18.99 | 8.84 | 40.89 | 15500000 | 11400000 | 10600000 | 280000 | 15500 | 0.000995
Data Pt[5] : | 14.9951 | 18.99 | 5.88 | 42.18 | 12800000 | 9160000 | 8960000 | 346000 | 12700 | 0.000995
Data Pt[6] : | 19.6633 | 18.99 | 3.91 | 43.59 | 10500000 | 7300000 | 7500000 | 425000 | 10400 | 0.000999
Data Pt[7] : | 25.6417 | 18.99 | 2.6 | 44.96 | 8470000 | 5770000 | 6220000 | 518000 | 8410 | 0.000993
Data Pt[8] : | 33.5678 | 18.99 | 1.73 | 46.33 | 6820000 | 4520000 | 5110000 | 627000 | 6820 | 0.000999
Data Pt[9] : | 44.424 | 18.98 | 1.15 | 47.97 | 5470000 | 3520000 | 4200000 | 756000 | 5220 | 0.000953
Data Pt[10] : | 59.6436 | 18.98 | 0.767 | 48.93 | 4340000 | 2730000 | 3380000 | 900000 | 4290 | 0.000989
Data Pt[11] : | 81.422 | 18.97 | 0.51 | 50.23 | 3460000 | 2110000 | 2740000 | 1080000 | 3400 | 0.000985
Data Pt[12] : | 112.9927 | 18.99 | 0.339 | 51.75 | 2720000 | 1610000 | 2190000 | 1270000 | 2670 | 0.000982
Data Pt[13] : | 159.3482 | 18.98 | 0.226 | 53.08 | 2120000 | 1220000 | 1730000 | 1490000 | 2090 | 0.000987
Data Pt[14] : | 228.0621 | 18.98 | 0.15 | 54.37 | 1650000 | 917000 | 1370000 | 1740000 | 1630 | 0.000989
Data Pt[15] : | 330.2023 | 18.99 | 0.1 | 55.53 | 1280000 | 691000 | 1070000 | 2030000 | 1260 | 0.000991
Header[1] : | Time | Temperature | Frequency | Phase Angle | Complex Modulus | Elastic Modulus | Viscous Modulus | Complex Viscosity | Shear Stress | Strain
Header[2] : | (s) | ( C) | (Hz) | ( ) | (Pa) | (Pa) | (Pa) | (Pas) | (Pa) | ( )
Data Pt[1] : | 2.3656 | 21.98 | 30 | 40.56 | 17500000 | 13300000 | 11400000 | 92900 | 17500 | 0.001
Data Pt[2] : | 4.9589 | 21.98 | 20 | 42.5 | 14600000 | 10700000 | 9830000 | 116000 | 14500 | 0.000996
Data Pt[3] : | 7.8369 | 21.98 | 13.3 | 44.3 | 11900000 | 8490000 | 8290000 | 142000 | 11800 | 0.000995
Data Pt[4] : | 11.0927 | 21.98 | 8.84 | 45.41 | 9630000 | 6760000 | 6850000 | 173000 | 9540 | 0.000991
Data Pt[5] : | 14.9229 | 21.98 | 5.88 | 46.47 | 7850000 | 5410000 | 5690000 | 212000 | 7800 | 0.000994
Data Pt[6] : | 19.5733 | 21.98 | 3.91 | 48.15 | 6360000 | 4250000 | 4740000 | 259000 | 6340 | 0.000996
Data Pt[7] : | 25.5502 | 21.98 | 2.6 | 49.89 | 5070000 | 3270000 | 3880000 | 311000 | 5100 | 0.00101
Data Pt[8] : | 33.4313 | 21.98 | 1.73 | 51 | 4010000 | 2530000 | 3120000 | 369000 | 3980 | 0.000993
Data Pt[9] : | 44.2196 | 21.98 | 1.15 | 51.95 | 3190000 | 1960000 | 2510000 | 441000 | 3110 | 0.000976
Data Pt[10] : | 59.4349 | 21.98 | 0.767 | 53.49 | 2530000 | 1500000 | 2030000 | 525000 | 2520 | 0.000996
Data Pt[11] : | 81.1485 | 21.98 | 0.51 | 55.25 | 1970000 | 1120000 | 1620000 | 615000 | 1960 | 0.000994
Data Pt[12] : | 112.7168 | 21.98 | 0.339 | 56.4 | 1520000 | 839000 | 1260000 | 712000 | 1490 | 0.000984
Data Pt[13] : | 159.1463 | 21.98 | 0.226 | 57.15 | 1170000 | 637000 | 986000 | 826000 | 1150 | 0.000983
Data Pt[14] : | 227.7856 | 21.98 | 0.15 | 58.27 | 906000 | 476000 | 771000 | 961000 | 897 | 0.00099
Data Pt[15] : | 329.8549 | 21.98 | 0.1 | 59.62 | 693000 | 351000 | 598000 | 1100000 | 687 | 0.000991
Header[1] : | Time | Temperature | Frequency | Phase Angle | Complex Modulus | Elastic Modulus | Viscous Modulus | Complex Viscosity | Shear Stress | Strain
Header[2] : | (s) | ( C) | (Hz) | ( ) | (Pa) | (Pa) | (Pa) | (Pas) | (Pa) | ( )
Data Pt[1] : | 2.3534 | 24.97 | 30 | 44.59 | 12500000 | 8890000 | 8760000 | 66200 | 12500 | 0.001
Data Pt[2] : | 4.9533 | 24.97 | 20 | 45.88 | 10200000 | 7120000 | 7340000 | 81500 | 10200 | 0.001
Data Pt[3] : | 7.8215 | 24.97 | 13.3 | 47.17 | 8320000 | 5660000 | 6100000 | 99700 | 8310 | 0.000998
Data Pt[4] : | 11.0748 | 24.96 | 8.84 | 48.51 | 6720000 | 4460000 | 5040000 | 121000 | 6700 | 0.000996
Data Pt[5] : | 14.9003 | 24.96 | 5.88 | 49.68 | 5380000 | 3480000 | 4110000 | 146000 | 5370 | 0.000997
Data Pt[6] : | 19.5655 | 24.96 | 3.91 | 50.93 | 4290000 | 2700000 | 3330000 | 174000 | 4270 | 0.000995
Data Pt[7] : | 25.5428 | 24.97 | 2.6 | 52.18 | 3390000 | 2080000 | 2680000 | 207000 | 3390 | 0.000999
Data Pt[8] : | 33.4426 | 24.98 | 1.73 | 53.43 | 2670000 | 1590000 | 2140000 | 245000 | 2660 | 0.000998
Data Pt[9] : | 44.2997 | 24.97 | 1.15 | 54.53 | 2090000 | 1210000 | 1700000 | 288000 | 2010 | 0.000964
Data Pt[10] : | 59.4435 | 24.97 | 0.767 | 55.59 | 1630000 | 921000 | 1340000 | 338000 | 1620 | 0.000992
Data Pt[11] : | 81.1562 | 24.97 | 0.51 | 56.81 | 1260000 | 690000 | 1050000 | 393000 | 1250 | 0.00099
Data Pt[12] : | 112.7257 | 24.97 | 0.339 | 57.81 | 970000 | 517000 | 821000 | 455000 | 959 | 0.000989
Data Pt[13] : | 159.0843 | 24.98 | 0.226 | 58.78 | 743000 | 385000 | 635000 | 524000 | 738 | 0.000993
Data Pt[14] : | 227.7257 | 24.98 | 0.15 | 59.79 | 567000 | 285000 | 490000 | 600000 | 562 | 0.000991
Data Pt[15] : | 329.7906 | 24.97 | 0.1 | 60.71 | 431000 | 211000 | 375000 | 685000 | 427 | 0.000991
Header[1] : | Time | Temperature | Frequency | Phase Angle | Complex Modulus | Elastic Modulus | Viscous Modulus | Complex Viscosity | Shear Stress | Strain
Header[2] : | (s) | ( C) | (Hz) | ( ) | (Pa) | (Pa) | (Pa) | (Pas) | (Pa) | ( )
Data Pt[1] : | 2.3674 | 28.97 | 30 | 47.52 | 6820000 | 4610000 | 5030000 | 36200 | 6810 | 0.000998
Data Pt[2] : | 4.9765 | 28.97 | 20 | 49.27 | 5470000 | 3570000 | 4150000 | 43600 | 5470 | 0.000999
Data Pt[3] : | 7.8327 | 28.97 | 13.3 | 50.52 | 4340000 | 2760000 | 3350000 | 51900 | 4330 | 0.000999
Data Pt[4] : | 11.0887 | 28.97 | 8.84 | 51.46 | 3450000 | 2150000 | 2700000 | 62100 | 3450 | 0.001
Data Pt[5] : | 14.8967 | 28.97 | 5.88 | 52.94 | 2740000 | 1650000 | 2190000 | 74200 | 2740 | 0.001
Data Pt[6] : | 19.5858 | 28.97 | 3.91 | 54.85 | 2150000 | 1240000 | 1750000 | 87400 | 2140 | 0.000996
Data Pt[7] : | 25.5633 | 28.97 | 2.6 | 56.28 | 1650000 | 918000 | 1380000 | 101000 | 1650 | 0.000997
Data Pt[8] : | 33.4894 | 28.97 | 1.73 | 57.1 | 1270000 | 692000 | 1070000 | 117000 | 1270 | 0.000993
Data Pt[9] : | 44.2752 | 28.97 | 1.15 | 58.09 | 984000 | 520000 | 836000 | 136000 | 976 | 0.000992
Data Pt[10] : | 59.4187 | 28.97 | 0.767 | 59.4 | 755000 | 384000 | 650000 | 157000 | 752 | 0.000995
Data Pt[11] : | 81.1318 | 28.97 | 0.51 | 60.4 | 572000 | 283000 | 497000 | 178000 | 567 | 0.000991
Data Pt[12] : | 112.7716 | 28.97 | 0.339 | 60.94 | 433000 | 211000 | 379000 | 204000 | 430 | 0.000993
Data Pt[13] : | 159.1997 | 28.97 | 0.226 | 61.7 | 331000 | 157000 | 291000 | 233000 | 326 | 0.000987
Data Pt[14] : | 227.9116 | 28.97 | 0.15 | 62.96 | 249000 | 113000 | 222000 | 265000 | 248 | 0.000994
Data Pt[15] : | 329.9795 | 28.97 | 0.1 | 64.01 | 186000 | 81600 | 167000 | 296000 | 185 | 0.000991
Header[1] : | Time | Temperature | Frequency | Phase Angle | Complex Modulus | Elastic Modulus | Viscous Modulus | Complex Viscosity | Shear Stress | Strain
Header[2] : | (s) | ( C) | (Hz) | ( ) | (Pa) | (Pa) | (Pa) | (Pas) | (Pa) | ( )
Data Pt[1] : | 2.3656 | 31.95 | 30 | 50.39 | 4520000 | 2880000 | 3480000 | 24000 | 4520 | 0.001
Data Pt[2] : | 4.957 | 31.95 | 20 | 51.31 | 3590000 | 2250000 | 2810000 | 28600 | 3590 | 0.000999
Data Pt[3] : | 7.8333 | 31.95 | 13.3 | 52.69 | 2860000 | 1730000 | 2270000 | 34200 | 2850 | 0.000997
Data Pt[4] : | 11.0825 | 31.95 | 8.84 | 54.59 | 2240000 | 1300000 | 1830000 | 40400 | 2240 | 0.000998
Data Pt[5] : | 14.9086 | 31.95 | 5.88 | 56.13 | 1730000 | 965000 | 1440000 | 46900 | 1730 | 0.000997
Data Pt[6] : | 19.574 | 31.95 | 3.91 | 57 | 1330000 | 726000 | 1120000 | 54300 | 1330 | 0.000996
Data Pt[7] : | 25.5521 | 31.95 | 2.6 | 57.92 | 1030000 | 547000 | 873000 | 63000 | 1030 | 0.000996
Data Pt[8] : | 33.4077 | 31.95 | 1.73 | 59.23 | 791000 | 404000 | 679000 | 72700 | 785 | 0.000993
Data Pt[9] : | 44.1939 | 31.95 | 1.15 | 60.31 | 599000 | 297000 | 520000 | 82900 | 596 | 0.000994
Data Pt[10] : | 59.4097 | 31.95 | 0.767 | 60.87 | 455000 | 221000 | 397000 | 94400 | 451 | 0.000992
Data Pt[11] : | 81.1224 | 31.95 | 0.51 | 61.56 | 346000 | 165000 | 304000 | 108000 | 342 | 0.000987
Data Pt[12] : | 112.7644 | 31.95 | 0.339 | 62.78 | 262000 | 120000 | 233000 | 123000 | 261 | 0.000998
Data Pt[13] : | 159.1922 | 31.95 | 0.226 | 63.9 | 196000 | 86100 | 176000 | 138000 | 194 | 0.000988
Data Pt[14] : | 227.9052 | 31.95 | 0.15 | 64.48 | 145000 | 62600 | 131000 | 154000 | 144 | 0.00099
Data Pt[15] : | 329.9724 | 31.95 | 0.1 | 64.96 | 109000 | 46000 | 98500 | 173000 | 108 | 0.000993

## SAT 30% RAP 48 HR
Header[1] : | Time | Temperature | Frequency | Phase Angle | Complex Modulus | Elastic Modulus | Viscous Modulus | Complex Viscosity | Shear Stress | Strain
Header[2] : | (s) | ( C) | (Hz) | ( ) | (Pa) | (Pa) | (Pa) | (Pas) | (Pa) | ( )
Data Pt[1] : | 2.3518 | 14.99 | 30 | 29.93 | 38200000 | 29800000 | 24200000 | 203000 | 37700 | 0.000987
Data Pt[2] : | 4.9494 | 14.99 | 20 | 30.63 | 32100000 | 24700000 | 20900000 | 256000 | 32200 | 0.001
Data Pt[3] : | 7.8306 | 14.99 | 13.3 | 31.33 | 26800000 | 20200000 | 17800000 | 321000 | 26600 | 0.000996
Data Pt[4] : | 11.0795 | 14.99 | 8.84 | 32.91 | 21900000 | 16100000 | 15000000 | 394000 | 21800 | 0.000998
Data Pt[5] : | 14.9012 | 14.99 | 5.88 | 34.42 | 18000000 | 12900000 | 12600000 | 486000 | 17900 | 0.000995
Data Pt[6] : | 19.5691 | 14.99 | 3.91 | 35.97 | 14600000 | 10200000 | 10500000 | 595000 | 14500 | 0.000993
Data Pt[7] : | 25.548 | 14.99 | 2.6 | 37.59 | 11800000 | 8000000 | 8700000 | 720000 | 11700 | 0.000995
Data Pt[8] : | 33.4477 | 14.99 | 1.73 | 39.02 | 9390000 | 6200000 | 7100000 | 863000 | 9220 | 0.000982
Data Pt[9] : | 44.3037 | 14.99 | 1.15 | 41.24 | 7540000 | 4820000 | 5830000 | 1040000 | 7370 | 0.000977
Data Pt[10] : | 59.4532 | 14.99 | 0.767 | 42.02 | 5940000 | 3710000 | 4660000 | 1230000 | 5810 | 0.000979
Data Pt[11] : | 81.1613 | 14.99 | 0.51 | 43.43 | 4720000 | 2860000 | 3770000 | 1470000 | 4630 | 0.000982
Data Pt[12] : | 112.7303 | 14.99 | 0.339 | 45.33 | 3700000 | 2170000 | 3000000 | 1730000 | 3660 | 0.000989
Data Pt[13] : | 159.0883 | 14.99 | 0.226 | 47 | 2850000 | 1620000 | 2350000 | 2010000 | 2810 | 0.000986
Data Pt[14] : | 227.7333 | 14.99 | 0.15 | 48.53 | 2200000 | 1220000 | 1840000 | 2330000 | 2170 | 0.000987
Data Pt[15] : | 329.8681 | 14.99 | 0.1 | 49.77 | 1710000 | 919000 | 1440000 | 2720000 | 1690 | 0.000989
Header[1] : | Time | Temperature | Frequency | Phase Angle | Complex Modulus | Elastic Modulus | Viscous Modulus | Complex Viscosity | Shear Stress | Strain
Header[2] : | (s) | ( C) | (Hz) | ( ) | (Pa) | (Pa) | (Pa) | (Pas) | (Pa) | ( )
Data Pt[1] : | 2.3518 | 18.99 | 30.001 | 37.56 | 23986000 | 19015000 | 14620000 | 127250 | 21448 | 0.000987264
Data Pt[2] : | 4.9494 | 18.99 | 19.961 | 38.84 | 20363000 | 15860000 | 12771000 | 162350 | 19416 | 0.001002694
Data Pt[3] : | 7.8306 | 18.99 | 13.282 | 39.93 | 17067000 | 13087000 | 10956000 | 204520 | 16562 | 0.0009959805
Data Pt[4] : | 11.0795 | 18.99 | 8.8372 | 41.07 | 14255000 | 10747000 | 9365000 | 256730 | 14036 | 0.0009980456
Data Pt[5] : | 14.9012 | 18.98 | 5.88 | 42.53 | 11796000 | 8692800 | 7974400 | 319300 | 11653 | 0.0009948253
Data Pt[6] : | 19.5691 | 18.98 | 3.9123 | 43.84 | 9716500 | 7008300 | 6730200 | 395270 | 9616.3 | 0.0009933778
Data Pt[7] : | 25.548 | 18.98 | 2.6031 | 45.13 | 7958200 | 5614800 | 5639700 | 486560 | 7903.5 | 0.000995086
Data Pt[8] : | 33.4477 | 18.97 | 1.732 | 46.67 | 6492000 | 4455100 | 4722000 | 596540 | 6366.6 | 0.0009817072
Data Pt[9] : | 44.3037 | 18.97 | 1.1524 | 47.8 | 5231900 | 3514500 | 3875700 | 722540 | 5110 | 0.0009772412
Data Pt[10] : | 59.4532 | 18.98 | 0.7668 | 48.89 | 4201200 | 2762100 | 3165600 | 872000 | 4111.6 | 0.0009789621
Data Pt[11] : | 81.1613 | 18.99 | 0.5102 | 50.34 | 3334100 | 2128000 | 2566700 | 1040100 | 3273.8 | 0.0009820678
Data Pt[12] : | 112.7303 | 18.98 | 0.33947 | 51.72 | 2660800 | 1648500 | 2088700 | 1247500 | 2631.3 | 0.0009889995
Data Pt[13] : | 159.0883 | 18.98 | 0.22587 | 53.06 | 2101400 | 1263000 | 1679500 | 1480700 | 2072 | 0.0009860436
Data Pt[14] : | 227.7333 | 18.98 | 0.15029 | 54.23 | 1648500 | 963670 | 1337500 | 1745800 | 1627 | 0.000986962
Data Pt[15] : | 329.8681 | 18.98 | 0.099997 | 55.37 | 1290700 | 733400 | 1062100 | 2054200 | 1277 | 0.0009893902
Header[1] : | Time | Temperature | Frequency | Phase Angle | Complex Modulus | Elastic Modulus | Viscous Modulus | Complex Viscosity | Shear Stress | Strain
Header[2] : | (s) | ( C) | (Hz) | ( ) | (Pa) | (Pa) | (Pa) | (Pas) | (Pa) | ( )
Data Pt[1] : | 2.3795 | 21.97 | 30.001 | 40.35 | 17907000 | 13648000 | 11593000 | 94998 | 15806 | 0.001001855
Data Pt[2] : | 4.9778 | 21.98 | 19.961 | 41.62 | 15006000 | 11218000 | 9967600 | 119650 | 13961 | 0.0009931237
Data Pt[3] : | 7.8522 | 21.98 | 13.282 | 42.88 | 12424000 | 9104400 | 8454000 | 148880 | 11938 | 0.0009942248
Data Pt[4] : | 11.1123 | 21.97 | 8.8372 | 44.17 | 10236000 | 7342200 | 7132700 | 184350 | 9977.1 | 0.0009922908
Data Pt[5] : | 14.9346 | 21.98 | 5.88 | 45.24 | 8363600 | 5889500 | 5938300 | 226380 | 8266.3 | 0.0009978327
Data Pt[6] : | 19.6232 | 21.97 | 3.9123 | 46.59 | 6800800 | 4673300 | 4940800 | 276660 | 6738.8 | 0.0009959158
Data Pt[7] : | 25.5992 | 21.97 | 2.6031 | 47.86 | 5500300 | 3690600 | 4078400 | 336290 | 5499.1 | 0.00100249
Data Pt[8] : | 33.5271 | 21.97 | 1.732 | 49.18 | 4418400 | 2888100 | 3343800 | 406000 | 4367.4 | 0.0009899035
Data Pt[9] : | 44.3833 | 21.97 | 1.1524 | 50.42 | 3512200 | 2238000 | 2706800 | 485040 | 3418 | 0.0009739336
Data Pt[10] : | 59.5248 | 21.96 | 0.7668 | 51.3 | 2789900 | 1744300 | 2177300 | 579060 | 2754.7 | 0.0009878138
Data Pt[11] : | 81.312 | 21.97 | 0.5102 | 52.83 | 2205400 | 1332600 | 1757300 | 687960 | 2197.5 | 0.0009966684
Data Pt[12] : | 112.8817 | 21.97 | 0.33947 | 54.04 | 1732300 | 1017300 | 1402100 | 812140 | 1707.9 | 0.0009860415
Data Pt[13] : | 159.2359 | 21.96 | 0.22587 | 55.18 | 1352500 | 772280 | 1110300 | 952970 | 1332.3 | 0.0009851832
Data Pt[14] : | 227.9489 | 21.97 | 0.15029 | 56.3 | 1047700 | 581250 | 871670 | 1109500 | 1035.2 | 0.0009881327
Data Pt[15] : | 330.0165 | 21.96 | 0.099997 | 57.31 | 811670 | 438400 | 683090 | 1291900 | 805 | 0.0009917996
Header[1] : | Time | Temperature | Frequency | Phase Angle | Complex Modulus | Elastic Modulus | Viscous Modulus | Complex Viscosity | Shear Stress | Strain
Header[2] : | (s) | ( C) | (Hz) | ( ) | (Pa) | (Pa) | (Pa) | (Pas) | (Pa) | ( )
Data Pt[1] : | 2.3792 | 24.97 | 30.001 | 43.24 | 12916000 | 9409500 | 8847600 | 68519 | 10979 | 0.001002013
Data Pt[2] : | 4.9877 | 24.97 | 19.961 | 44.6 | 10633000 | 7570700 | 7466000 | 84776 | 9738.2 | 0.0009990879
Data Pt[3] : | 7.8617 | 24.97 | 13.282 | 45.84 | 8699900 | 6060600 | 6241600 | 104250 | 8279.6 | 0.0009965862
Data Pt[4] : | 11.1203 | 24.97 | 8.8372 | 46.99 | 7056400 | 4813500 | 5159800 | 127080 | 6853.7 | 0.0009955179
Data Pt[5] : | 14.9437 | 24.97 | 5.88 | 48.31 | 5695100 | 3787700 | 4252900 | 154150 | 5593.9 | 0.0009952768
Data Pt[6] : | 19.6117 | 24.96 | 3.9123 | 49.56 | 4564800 | 2961200 | 3473900 | 185700 | 4511.1 | 0.0009952906
Data Pt[7] : | 25.5881 | 24.96 | 2.6031 | 50.79 | 3637300 | 2299400 | 2818300 | 222380 | 3610.3 | 0.0009964226
Data Pt[8] : | 33.4444 | 24.96 | 1.732 | 51.96 | 2885100 | 1777900 | 2272200 | 265110 | 2848.2 | 0.000989298
Data Pt[9] : | 44.2332 | 24.97 | 1.1524 | 53.2 | 2267100 | 1358200 | 1815200 | 313090 | 2233.5 | 0.0009863082
Data Pt[10] : | 59.4462 | 24.97 | 0.7668 | 54.19 | 1775800 | 1038900 | 1440200 | 368580 | 1734.3 | 0.0009772669
Data Pt[11] : | 81.1615 | 24.97 | 0.5102 | 55.4 | 1387600 | 787950 | 1142200 | 432850 | 1367.8 | 0.0009860824
Data Pt[12] : | 112.8041 | 24.98 | 0.33947 | 56.51 | 1075700 | 593580 | 897070 | 504310 | 1064.2 | 0.0009895588
Data Pt[13] : | 159.2282 | 24.97 | 0.22587 | 57.53 | 831100 | 446230 | 701150 | 585610 | 822.8 | 0.0009901196
Data Pt[14] : | 227.9416 | 24.97 | 0.15029 | 58.5 | 638170 | 333430 | 544140 | 675820 | 633.36 | 0.000992511
Data Pt[15] : | 330.0081 | 24.97 | 0.099997 | 59.4 | 488490 | 248650 | 420480 | 777480 | 483.78 | 0.0009903904
Header[1] : | Time | Temperature | Frequency | Phase Angle | Complex Modulus | Elastic Modulus | Viscous Modulus | Complex Viscosity | Shear Stress | Strain
Header[2] : | (s) | ( C) | (Hz) | ( ) | (Pa) | (Pa) | (Pa) | (Pas) | (Pa) | ( )
Data Pt[1] : | 2.3602 | 28.97 | 30 | 45.89 | 7990000 | 5560000 | 5740000 | 42400 | 7980 | 0.000999
Data Pt[2] : | 5.0007 | 28.97 | 20 | 47.66 | 6470000 | 4360000 | 4780000 | 51500 | 6460 | 0.000999
Data Pt[3] : | 7.8606 | 28.97 | 13.3 | 49.04 | 5160000 | 3380000 | 3900000 | 61800 | 5150 | 0.000997
Data Pt[4] : | 11.1196 | 28.97 | 8.84 | 49.97 | 4120000 | 2650000 | 3160000 | 74200 | 4110 | 0.000997
Data Pt[5] : | 14.9405 | 28.97 | 5.88 | 51.28 | 3300000 | 2060000 | 2570000 | 89300 | 3290 | 0.000997
Data Pt[6] : | 19.6053 | 28.97 | 3.91 | 53.11 | 2610000 | 1560000 | 2080000 | 106000 | 2600 | 0.000996
Data Pt[7] : | 25.5825 | 28.97 | 2.6 | 54.6 | 2030000 | 1170000 | 1650000 | 124000 | 2020 | 0.000996
Data Pt[8] : | 33.4378 | 28.97 | 1.73 | 55.46 | 1570000 | 891000 | 1290000 | 145000 | 1550 | 0.000989
Data Pt[9] : | 44.229 | 28.97 | 1.15 | 56.4 | 1220000 | 677000 | 1020000 | 169000 | 1210 | 0.00099
Data Pt[10] : | 59.4414 | 28.97 | 0.767 | 57.72 | 947000 | 506000 | 800000 | 196000 | 940 | 0.000993
Data Pt[11] : | 81.1562 | 28.97 | 0.51 | 58.83 | 723000 | 374000 | 618000 | 225000 | 713 | 0.000986
Data Pt[12] : | 112.799 | 28.97 | 0.339 | 59.43 | 551000 | 280000 | 474000 | 259000 | 550 | 0.000999
Data Pt[13] : | 159.2271 | 28.97 | 0.226 | 60.17 | 423000 | 210000 | 367000 | 298000 | 418 | 0.000989
Data Pt[14] : | 227.9392 | 28.97 | 0.15 | 61.42 | 321000 | 154000 | 282000 | 341000 | 319 | 0.000992
Data Pt[15] : | 330.0075 | 28.97 | 0.1 | 62.55 | 242000 | 112000 | 215000 | 385000 | 240 | 0.000994
Header[1] : | Time | Temperature | Frequency | Phase Angle | Complex Modulus | Elastic Modulus | Viscous Modulus | Complex Viscosity | Shear Stress | Strain
Header[2] : | (s) | ( C) | (Hz) | ( ) | (Pa) | (Pa) | (Pa) | (Pas) | (Pa) | ( )
Data Pt[1] : | 2.3585 | 31.96 | 30 | 48.7 | 5460000 | 3600000 | 4100000 | 28900 | 5460 | 0.001
Data Pt[2] : | 5.0145 | 31.96 | 20 | 49.68 | 4360000 | 2820000 | 3320000 | 34700 | 4360 | 0.000999
Data Pt[3] : | 7.9362 | 31.96 | 13.3 | 50.89 | 3490000 | 2200000 | 2710000 | 41800 | 3490 | 0.000998
Data Pt[4] : | 11.249 | 31.96 | 8.84 | 52.72 | 2770000 | 1680000 | 2200000 | 49900 | 2760 | 0.000998
Data Pt[5] : | 15.1351 | 31.96 | 5.88 | 54.39 | 2160000 | 1260000 | 1760000 | 58400 | 2150 | 0.000997
Data Pt[6] : | 19.8727 | 31.96 | 3.91 | 55.36 | 1670000 | 950000 | 1380000 | 68100 | 1670 | 0.000996
Data Pt[7] : | 25.9235 | 31.96 | 2.6 | 56.23 | 1300000 | 723000 | 1080000 | 79600 | 1290 | 0.000996
Data Pt[8] : | 33.9197 | 31.96 | 1.73 | 57.51 | 1010000 | 541000 | 850000 | 92700 | 996 | 0.000988
Data Pt[9] : | 44.8489 | 31.96 | 1.15 | 58.7 | 770000 | 400000 | 658000 | 107000 | 761 | 0.000988
Data Pt[10] : | 60.0621 | 31.96 | 0.767 | 59.35 | 588000 | 300000 | 506000 | 122000 | 587 | 0.000999
Data Pt[11] : | 81.8476 | 31.96 | 0.51 | 60 | 450000 | 225000 | 390000 | 140000 | 446 | 0.00099
Data Pt[12] : | 113.4897 | 31.96 | 0.339 | 61.16 | 343000 | 166000 | 301000 | 161000 | 339 | 0.000987
Data Pt[13] : | 159.9866 | 31.96 | 0.226 | 62.37 | 259000 | 120000 | 229000 | 182000 | 257 | 0.000991
Data Pt[14] : | 228.6993 | 31.96 | 0.15 | 63.07 | 194000 | 87700 | 173000 | 205000 | 192 | 0.000991
Data Pt[15] : | 330.8396 | 31.96 | 0.1 | 63.65 | 146000 | 64700 | 131000 | 232000 | 145 | 0.000992

## SAT 30% RAP 120 HR
Header[1] : | Time | Temperature | Frequency | Phase Angle | Complex Modulus | Elastic Modulus | Viscous Modulus | Complex Viscosity | Shear Stress | Strain
Header[2] : | (s) | ( C) | (Hz) | ( ) | (Pa) | (Pa) | (Pa) | (Pas) | (Pa) | ( )
Data Pt[1] : | 2.37 | 14.99 | 30 | 26.46 | 36600000 | 32600000 | 27300000 | 224000 | 36000 | 0.000985
Data Pt[2] : | 4.9854 | 14.99 | 20 | 26.81 | 31300000 | 26900000 | 23400000 | 282000 | 31600 | 0.00101
Data Pt[3] : | 7.8571 | 14.99 | 13.3 | 27.16 | 26600000 | 22000000 | 19800000 | 352000 | 26500 | 0.000999
Data Pt[4] : | 11.1125 | 14.99 | 8.84 | 28.74 | 22300000 | 17400000 | 16500000 | 429000 | 22500 | 0.00101
Data Pt[5] : | 14.9409 | 14.99 | 5.88 | 30.41 | 18800000 | 13800000 | 13800000 | 525000 | 18900 | 0.001
Data Pt[6] : | 19.6558 | 14.99 | 3.91 | 32.02 | 15600000 | 10900000 | 11500000 | 640000 | 15600 | 0.000997
Data Pt[7] : | 25.6329 | 14.99 | 2.6 | 33.83 | 12900000 | 8380000 | 9420000 | 766000 | 12700 | 0.000982
Data Pt[8] : | 33.5601 | 14.99 | 1.73 | 35.26 | 10700000 | 7000000 | 7600000 | 909000 | 10600 | 0.000989
Data Pt[9] : | 44.4188 | 14.99 | 1.15 | 37.79 | 8740000 | 5910000 | 6220000 | 1090000 | 8470 | 0.000969
Data Pt[10] : | 59.6372 | 14.99 | 0.767 | 38.44 | 7120000 | 4990000 | 4930000 | 1280000 | 7060 | 0.000991
Data Pt[11] : | 81.4179 | 14.99 | 0.51 | 39.92 | 5730000 | 4250000 | 4230000 | 1520000 | 5830 | 0.00102
Data Pt[12] : | 112.9893 | 14.99 | 0.339 | 41.94 | 4630000 | 3630000 | 3710000 | 1780000 | 4580 | 0.000988
Data Pt[13] : | 159.4161 | 14.99 | 0.226 | 43.77 | 3710000 | 3140000 | 3250000 | 2040000 | 3650 | 0.000984
Data Pt[14] : | 228.129 | 14.99 | 0.15 | 45.4 | 2960000 | 2750000 | 2850000 | 2350000 | 2910 | 0.000984
Data Pt[15] : | 330.2704 | 14.99 | 0.1 | 46.6 | 2340000 | 2440000 | 2530000 | 2790000 | 2320 | 0.000989
Header[1] : | Time | Temperature | Frequency | Phase Angle | Complex Modulus | Elastic Modulus | Viscous Modulus | Complex Viscosity | Shear Stress | Strain
Header[2] : | (s) | ( C) | (Hz) | ( ) | (Pa) | (Pa) | (Pa) | (Pas) | (Pa) | ( )
Data Pt[1] : | 2.37 | 18.99 | 30 | 35.74 | 26700000 | 21700000 | 15600000 | 142000 | 24000 | 0.000985
Data Pt[2] : | 4.9854 | 18.98 | 20 | 36.68 | 22900000 | 18300000 | 13700000 | 182000 | 22100 | 0.00101
Data Pt[3] : | 7.8571 | 18.98 | 13.3 | 37.69 | 19400000 | 15400000 | 11900000 | 233000 | 18900 | 0.000999
Data Pt[4] : | 11.1125 | 18.98 | 8.84 | 38.77 | 16300000 | 12700000 | 10200000 | 293000 | 16300 | 0.00101
Data Pt[5] : | 14.9409 | 18.98 | 5.88 | 40.1 | 13700000 | 10500000 | 8840000 | 372000 | 13700 | 0.001
Data Pt[6] : | 19.6558 | 18.98 | 3.91 | 41.3 | 11400000 | 8570000 | 7530000 | 464000 | 11300 | 0.000997
Data Pt[7] : | 25.6329 | 18.98 | 2.6 | 42.37 | 9460000 | 6990000 | 6370000 | 578000 | 9270 | 0.000982
Data Pt[8] : | 33.5601 | 18.98 | 1.73 | 43.98 | 7800000 | 5610000 | 5420000 | 717000 | 7710 | 0.000989
Data Pt[9] : | 44.4188 | 18.99 | 1.15 | 44.94 | 6390000 | 4520000 | 4510000 | 882000 | 6190 | 0.000969
Data Pt[10] : | 59.6372 | 18.99 | 0.767 | 46.16 | 5200000 | 3600000 | 3750000 | 1080000 | 5150 | 0.000991
Data Pt[11] : | 81.4179 | 18.98 | 0.51 | 46.95 | 4180000 | 2860000 | 3060000 | 1310000 | 4260 | 0.00102
Data Pt[12] : | 112.9893 | 18.99 | 0.339 | 48.54 | 3380000 | 2240000 | 2540000 | 1590000 | 3340 | 0.000988
Data Pt[13] : | 159.4161 | 18.99 | 0.226 | 49.94 | 2710000 | 1750000 | 2080000 | 1910000 | 2670 | 0.000984
Data Pt[14] : | 228.129 | 18.98 | 0.15 | 51.08 | 2160000 | 1360000 | 1680000 | 2290000 | 2120 | 0.000984
Data Pt[15] : | 330.2704 | 18.98 | 0.1 | 52.33 | 1710000 | 1050000 | 1350000 | 2720000 | 1690 | 0.000989
Header[1] : | Time | Temperature | Frequency | Phase Angle | Complex Modulus | Elastic Modulus | Viscous Modulus | Complex Viscosity | Shear Stress | Strain
Header[2] : | (s) | ( C) | (Hz) | ( ) | (Pa) | (Pa) | (Pa) | (Pas) | (Pa) | ( )
Data Pt[1] : | 2.3631 | 21.97 | 30 | 38.29 | 20100000 | 15800000 | 12500000 | 107000 | 17900 | 0.000996
Data Pt[2] : | 5.0528 | 21.97 | 20 | 39.44 | 17000000 | 13100000 | 10800000 | 136000 | 16000 | 0.000996
Data Pt[3] : | 7.985 | 21.98 | 13.3 | 40.58 | 14200000 | 10800000 | 9260000 | 171000 | 13800 | 0.000998
Data Pt[4] : | 11.3214 | 21.97 | 8.84 | 41.61 | 11800000 | 8830000 | 7840000 | 213000 | 11600 | 0.001
Data Pt[5] : | 15.1917 | 21.97 | 5.88 | 42.8 | 9780000 | 7180000 | 6650000 | 265000 | 9680 | 0.000998
Data Pt[6] : | 19.9114 | 21.98 | 3.91 | 44 | 8070000 | 5800000 | 5600000 | 328000 | 7980 | 0.000994
Data Pt[7] : | 25.9589 | 21.97 | 2.6 | 45.17 | 6600000 | 4650000 | 4680000 | 403000 | 6560 | 0.000997
Data Pt[8] : | 33.9106 | 21.97 | 1.73 | 46.45 | 5360000 | 3690000 | 3880000 | 492000 | 5310 | 0.000992
Data Pt[9] : | 44.8412 | 21.97 | 1.15 | 47.7 | 4340000 | 2920000 | 3210000 | 600000 | 4250 | 0.000978
Data Pt[10] : | 60.0539 | 21.97 | 0.767 | 48.62 | 3490000 | 2310000 | 2620000 | 725000 | 3480 | 0.000996
Data Pt[11] : | 81.8406 | 21.97 | 0.51 | 49.97 | 2790000 | 1790000 | 2130000 | 869000 | 2790 | 0.001
Data Pt[12] : | 113.4804 | 21.97 | 0.339 | 51.19 | 2220000 | 1390000 | 1730000 | 1040000 | 2190 | 0.000987
Data Pt[13] : | 159.9813 | 21.97 | 0.226 | 52.35 | 1760000 | 1070000 | 1390000 | 1240000 | 1740 | 0.000987
Data Pt[14] : | 228.6904 | 21.98 | 0.15 | 53.52 | 1380000 | 821000 | 1110000 | 1460000 | 1360 | 0.000987
Data Pt[15] : | 330.8306 | 21.97 | 0.1 | 54.53 | 1080000 | 628000 | 881000 | 1720000 | 1070 | 0.00099
Header[1] : | Time | Temperature | Frequency | Phase Angle | Complex Modulus | Elastic Modulus | Viscous Modulus | Complex Viscosity | Shear Stress | Strain
Header[2] : | (s) | ( C) | (Hz) | ( ) | (Pa) | (Pa) | (Pa) | (Pas) | (Pa) | ( )
Data Pt[1] : | 2.3531 | 24.96 | 30 | 41.12 | 14900000 | 11200000 | 9770000 | 78800 | 12900 | 0.00101
Data Pt[2] : | 5.0269 | 24.96 | 20 | 42.3 | 12400000 | 9170000 | 8340000 | 98800 | 11400 | 0.000994
Data Pt[3] : | 7.9644 | 24.97 | 13.3 | 43.4 | 10300000 | 7450000 | 7050000 | 123000 | 9760 | 0.000992
Data Pt[4] : | 11.2813 | 24.96 | 8.84 | 44.49 | 8440000 | 6020000 | 5920000 | 152000 | 8200 | 0.000992
Data Pt[5] : | 15.1715 | 24.96 | 5.88 | 45.66 | 6880000 | 4810000 | 4920000 | 186000 | 6780 | 0.000996
Data Pt[6] : | 19.9117 | 24.96 | 3.91 | 46.81 | 5590000 | 3820000 | 4070000 | 227000 | 5530 | 0.000996
Data Pt[7] : | 25.9273 | 24.96 | 2.6 | 48.01 | 4510000 | 3020000 | 3350000 | 276000 | 4490 | 0.000997
Data Pt[8] : | 33.8527 | 24.97 | 1.73 | 49.21 | 3620000 | 2370000 | 2740000 | 333000 | 3560 | 0.000984
Data Pt[9] : | 44.7142 | 24.97 | 1.15 | 50.39 | 2880000 | 1830000 | 2220000 | 397000 | 2790 | 0.000971
Data Pt[10] : | 59.9288 | 24.98 | 0.767 | 51.37 | 2290000 | 1430000 | 1790000 | 475000 | 2220 | 0.000971
Data Pt[11] : | 81.7151 | 24.97 | 0.51 | 52.59 | 1810000 | 1100000 | 1440000 | 565000 | 1800 | 0.000992
Data Pt[12] : | 113.357 | 24.97 | 0.339 | 53.65 | 1430000 | 845000 | 1150000 | 668000 | 1400 | 0.000982
Data Pt[13] : | 159.7847 | 24.97 | 0.226 | 54.71 | 1110000 | 642000 | 908000 | 784000 | 1100 | 0.000987
Data Pt[14] : | 228.4961 | 24.96 | 0.15 | 55.78 | 866000 | 487000 | 716000 | 917000 | 858 | 0.000991
Data Pt[15] : | 330.6358 | 24.98 | 0.1 | 56.79 | 669000 | 367000 | 560000 | 1070000 | 665 | 0.000993
Header[1] : | Time | Temperature | Frequency | Phase Angle | Complex Modulus | Elastic Modulus | Viscous Modulus | Complex Viscosity | Shear Stress | Strain
Header[2] : | (s) | ( C) | (Hz) | ( ) | (Pa) | (Pa) | (Pa) | (Pas) | (Pa) | ( )
Data Pt[1] : | 2.3625 | 28.98 | 30 | 42.3 | 9280000 | 6860000 | 6240000 | 49200 | 9280 | 0.001
Data Pt[2] : | 4.9505 | 28.98 | 20 | 44.08 | 7640000 | 5490000 | 5320000 | 60800 | 7640 | 0.001
Data Pt[3] : | 7.8322 | 28.98 | 13.3 | 45.53 | 6200000 | 4340000 | 4420000 | 74200 | 6180 | 0.000997
Data Pt[4] : | 11.086 | 28.98 | 8.84 | 46.55 | 5030000 | 3460000 | 3650000 | 90600 | 5020 | 0.000997
Data Pt[5] : | 14.9063 | 28.98 | 5.88 | 47.98 | 4090000 | 2740000 | 3040000 | 111000 | 4070 | 0.000996
Data Pt[6] : | 19.5725 | 28.98 | 3.91 | 49.99 | 3280000 | 2110000 | 2510000 | 134000 | 3270 | 0.000996
Data Pt[7] : | 25.5493 | 28.98 | 2.6 | 51.7 | 2590000 | 1600000 | 2030000 | 158000 | 2580 | 0.000996
Data Pt[8] : | 33.4288 | 28.98 | 1.73 | 52.69 | 2030000 | 1230000 | 1610000 | 187000 | 2000 | 0.000988
Data Pt[9] : | 44.2178 | 28.98 | 1.15 | 53.68 | 1600000 | 946000 | 1290000 | 221000 | 1580 | 0.000991
Data Pt[10] : | 59.3601 | 28.98 | 0.767 | 55.05 | 1250000 | 717000 | 1030000 | 260000 | 1230 | 0.000985
Data Pt[11] : | 81.0702 | 28.98 | 0.51 | 56.24 | 967000 | 537000 | 804000 | 302000 | 955 | 0.000987
Data Pt[12] : | 112.7128 | 28.98 | 0.339 | 56.91 | 746000 | 407000 | 625000 | 350000 | 738 | 0.00099
Data Pt[13] : | 159.0745 | 28.98 | 0.226 | 57.69 | 579000 | 310000 | 489000 | 408000 | 577 | 0.000996
Data Pt[14] : | 227.7799 | 28.98 | 0.15 | 59.05 | 446000 | 229000 | 382000 | 473000 | 441 | 0.000989
Data Pt[15] : | 329.85 | 28.98 | 0.1 | 60.33 | 339000 | 168000 | 294000 | 539000 | 336 | 0.000991
Header[1] : | Time | Temperature | Frequency | Phase Angle | Complex Modulus | Elastic Modulus | Viscous Modulus | Complex Viscosity | Shear Stress | Strain
Header[2] : | (s) | ( C) | (Hz) | ( ) | (Pa) | (Pa) | (Pa) | (Pas) | (Pa) | ( )
Data Pt[1] : | 2.38 | 31.97 | 30 | 45.56 | 6500000 | 4550000 | 4640000 | 34500 | 5970 | 0.001
Data Pt[2] : | 5.0089 | 31.97 | 20 | 46.57 | 5270000 | 3620000 | 3830000 | 41900 | 5370 | 0.000999
Data Pt[3] : | 7.8551 | 31.97 | 13.3 | 47.83 | 4280000 | 2880000 | 3170000 | 51200 | 4610 | 0.000999
Data Pt[4] : | 11.1202 | 31.97 | 8.84 | 49.73 | 3440000 | 2230000 | 2630000 | 62000 | 3810 | 0.001
Data Pt[5] : | 14.9348 | 31.97 | 5.88 | 51.49 | 2720000 | 1690000 | 2130000 | 73600 | 3090 | 0.000997
Data Pt[6] : | 19.5988 | 31.97 | 3.91 | 52.55 | 2130000 | 1300000 | 1690000 | 86900 | 2470 | 0.000997
Data Pt[7] : | 25.5788 | 31.97 | 2.6 | 53.5 | 1680000 | 1000000 | 1350000 | 103000 | 1950 | 0.000998
Data Pt[8] : | 33.4597 | 31.97 | 1.73 | 54.9 | 1320000 | 758000 | 1080000 | 121000 | 1510 | 0.000982
Data Pt[9] : | 44.2463 | 31.97 | 1.15 | 56.23 | 1020000 | 567000 | 848000 | 141000 | 1190 | 0.000992
Data Pt[10] : | 59.4591 | 31.97 | 0.767 | 56.99 | 786000 | 428000 | 659000 | 163000 | 930 | 0.000993
Data Pt[11] : | 81.1712 | 31.97 | 0.51 | 57.7 | 608000 | 325000 | 514000 | 190000 | 718 | 0.000993
Data Pt[12] : | 112.8137 | 31.97 | 0.339 | 58.94 | 469000 | 242000 | 402000 | 220000 | 547 | 0.000986
Data Pt[13] : | 159.1699 | 31.97 | 0.226 | 60.23 | 357000 | 177000 | 310000 | 251000 | 421 | 0.000989
Data Pt[14] : | 227.8829 | 31.97 | 0.15 | 61 | 269000 | 131000 | 236000 | 286000 | 322 | 0.000992
Data Pt[15] : | 329.9509 | 31.97 | 0.1 | 61.58 | 205000 | 97400 | 180000 | 326000 | 246 | 0.00099

## CHS AC 4.6%, 0HR
Header[1] : | Time | Temperature | Frequency | Phase Angle | Complex Modulus | Elastic Modulus | Viscous Modulus | Complex Viscosity | Shear Stress | Strain
Header[2] : | (s) | ( C) | (Hz) | ( ) | (Pa) | (Pa) | (Pa) | (Pas) | (Pa) | ( )
Data Pt[1] : | 102.007 | 14.98 | 0.099997 | 53.56 | 1277900 | 758980 | 1028100 | 2033900 | 1338 | 0.001047063
Data Pt[2] : | 170.7179 | 14.98 | 0.15029 | 52.36 | 1632500 | 996870 | 1292800 | 1728800 | 1780.8 | 0.001090886
Data Pt[3] : | 217.145 | 14.98 | 0.22587 | 51.27 | 2068500 | 1294100 | 1613700 | 1457500 | 2081 | 0.001006054
Data Pt[4] : | 248.788 | 14.98 | 0.33947 | 50.07 | 2603300 | 1671000 | 1996300 | 1220500 | 2595.9 | 0.0009972401
Data Pt[5] : | 270.5736 | 14.98 | 0.5102 | 48.91 | 3266800 | 2146900 | 2462300 | 1019000 | 3251.8 | 0.0009955916
Data Pt[6] : | 285.788 | 14.98 | 0.7668 | 48.03 | 4073100 | 2723800 | 3028300 | 845400 | 4011.6 | 0.0009852162
Data Pt[7] : | 296.6459 | 14.98 | 1.1524 | 46.61 | 5033900 | 3457900 | 3658300 | 695200 | 4940 | 0.0009819143
Data Pt[8] : | 304.5734 | 14.98 | 1.732 | 45.4 | 6196800 | 4351100 | 4412200 | 569410 | 6185 | 0.0009992062
Data Pt[9] : | 310.5772 | 14.99 | 2.6031 | 44.25 | 7604600 | 5447300 | 5306200 | 464940 | 7540.4 | 0.0009936397
Data Pt[10] : | 315.2841 | 14.98 | 3.9123 | 43.1 | 9273700 | 6771400 | 6336400 | 377260 | 9152.2 | 0.0009907973
Data Pt[11] : | 319.1155 | 14.97 | 5.88 | 41.94 | 11237000 | 8358500 | 7510500 | 304160 | 11081 | 0.0009935624
Data Pt[12] : | 322.4184 | 14.98 | 8.8372 | 40.88 | 13575000 | 10264000 | 8883800 | 244480 | 13239 | 0.0009892646
Data Pt[13] : | 325.2916 | 14.98 | 13.282 | 39.73 | 16178000 | 12442000 | 10340000 | 193860 | 15639 | 0.0009937044
Data Pt[14] : | 327.9241 | 14.98 | 19.961 | 38.64 | 19247000 | 15034000 | 12017000 | 153460 | 18133 | 0.000993798
Data Pt[15] : | 330.4453 | 14.98 | 30.001 | 37.56 | 22737000 | 18025000 | 13859000 | 120620 | 20445 | 0.0009983039
Header[1] : | Time | Temperature | Frequency | Phase Angle | Complex Modulus | Elastic Modulus | Viscous Modulus | Complex Viscosity | Shear Stress | Strain
Header[2] : | (s) | ( C) | (Hz) | ( ) | (Pa) | (Pa) | (Pa) | (Pas) | (Pa) | ( )
Data Pt[1] : | 102.0059 | 18.98 | 0.099997 | 55.56 | 741170 | 419160 | 611260 | 1179700 | 761.78 | 0.001027827
Data Pt[2] : | 170.7898 | 18.98 | 0.15029 | 54.59 | 952160 | 551730 | 776020 | 1008300 | 1004.4 | 0.001054887
Data Pt[3] : | 217.2168 | 18.98 | 0.22587 | 53.65 | 1218100 | 721990 | 981010 | 858260 | 1218.3 | 0.001000311
Data Pt[4] : | 248.8616 | 18.97 | 0.33947 | 52.67 | 1552100 | 941300 | 1234100 | 727680 | 1549.1 | 0.0009982074
Data Pt[5] : | 270.6456 | 18.98 | 0.5102 | 51.56 | 1963200 | 1220500 | 1537800 | 612420 | 1964.9 | 0.001001134
Data Pt[6] : | 285.8587 | 18.98 | 0.7668 | 50.62 | 2481200 | 1574100 | 1918000 | 515000 | 2462.9 | 0.000993105
Data Pt[7] : | 296.7166 | 18.98 | 1.1524 | 49.57 | 3110900 | 2017300 | 2368200 | 429620 | 3087.3 | 0.0009933002
Data Pt[8] : | 304.6443 | 18.99 | 1.732 | 48.42 | 3881900 | 2576000 | 2903900 | 356700 | 3858.2 | 0.0009955693
Data Pt[9] : | 310.6606 | 18.99 | 2.6031 | 47.38 | 4824500 | 3266700 | 3550300 | 294970 | 4785.6 | 0.0009950203
Data Pt[10] : | 315.368 | 18.98 | 3.9123 | 46.25 | 5962600 | 4123400 | 4307000 | 242560 | 5897.5 | 0.0009948554
Data Pt[11] : | 319.2552 | 18.98 | 5.88 | 45.15 | 7328500 | 5168000 | 5196000 | 198360 | 7214 | 0.0009951625
Data Pt[12] : | 322.5572 | 18.98 | 8.8372 | 44.09 | 8949600 | 6427600 | 6227400 | 161180 | 8753.9 | 0.0009984124
Data Pt[13] : | 325.4948 | 18.97 | 13.282 | 42.94 | 10885000 | 7968400 | 7415600 | 130440 | 10441 | 0.0009972993
Data Pt[14] : | 328.185 | 18.98 | 19.961 | 41.81 | 13162000 | 9810300 | 8775100 | 104940 | 12197 | 0.0009980388
Data Pt[15] : | 330.6981 | 18.98 | 30.001 | 40.65 | 15783000 | 11974000 | 10282000 | 83728 | 13695 | 0.001000885
Header[1] : | Time | Temperature | Frequency | Phase Angle | Complex Modulus | Elastic Modulus | Viscous Modulus | Complex Viscosity | Shear Stress | Strain
Header[2] : | (s) | ( C) | (Hz) | ( ) | (Pa) | (Pa) | (Pa) | (Pas) | (Pa) | ( )
Data Pt[1] : | 102.0074 | 21.98 | 0.099997 | 57.15 | 458280 | 248570 | 385000 | 729390 | 474.08 | 0.00103452
Data Pt[2] : | 170.7182 | 21.97 | 0.15029 | 56.33 | 592470 | 328440 | 493100 | 627420 | 632.28 | 0.001067275
Data Pt[3] : | 217.148 | 21.97 | 0.22587 | 55.54 | 763410 | 431920 | 629480 | 537920 | 761.83 | 0.0009980542
Data Pt[4] : | 248.7162 | 21.97 | 0.33947 | 54.72 | 982040 | 567250 | 801640 | 460410 | 978.8 | 0.0009969247
Data Pt[5] : | 270.4298 | 21.97 | 0.5102 | 53.75 | 1255200 | 742270 | 1012200 | 391550 | 1257 | 0.001001847
Data Pt[6] : | 285.5739 | 21.97 | 0.7668 | 52.89 | 1603900 | 967720 | 1279100 | 332910 | 1588.4 | 0.0009910562
Data Pt[7] : | 296.4294 | 21.97 | 1.1524 | 51.94 | 2035500 | 1254800 | 1602700 | 281100 | 2023.3 | 0.0009953388
Data Pt[8] : | 304.2857 | 21.96 | 1.732 | 50.82 | 2571900 | 1624700 | 1993800 | 236330 | 2552.9 | 0.0009949855
Data Pt[9] : | 310.2335 | 21.97 | 2.6031 | 49.92 | 3231400 | 2080600 | 2472500 | 197570 | 3205.5 | 0.0009963504
Data Pt[10] : | 314.8789 | 21.97 | 3.9123 | 48.84 | 4036600 | 2656600 | 3039300 | 164210 | 3989.2 | 0.0009963418
Data Pt[11] : | 318.7166 | 21.97 | 5.88 | 47.76 | 5023300 | 3376800 | 3718900 | 135970 | 4938.8 | 0.000998155
Data Pt[12] : | 321.9562 | 21.97 | 8.8372 | 46.72 | 6207900 | 4255600 | 4519700 | 111800 | 6030.1 | 0.0009991009
Data Pt[13] : | 324.8249 | 21.97 | 13.282 | 45.59 | 7653200 | 5355200 | 5467500 | 91709 | 7249 | 0.0009983669
Data Pt[14] : | 327.4475 | 21.97 | 19.961 | 44.47 | 9367300 | 6685000 | 6561800 | 74686 | 8471.7 | 0.0009983535
Data Pt[15] : | 329.9152 | 21.97 | 30.001 | 43.24 | 11380000 | 8290900 | 7795500 | 60372 | 9454.8 | 0.001000347
Header[1] : | Time | Temperature | Frequency | Phase Angle | Complex Modulus | Elastic Modulus | Viscous Modulus | Complex Viscosity | Shear Stress | Strain
Header[2] : | (s) | ( C) | (Hz) | ( ) | (Pa) | (Pa) | (Pa) | (Pas) | (Pa) | ( )
Data Pt[1] : | 102.0081 | 24.97 | 0.099997 | 58.3 | 282490 | 148430 | 240350 | 449610 | 292.89 | 0.001036886
Data Pt[2] : | 170.7196 | 24.97 | 0.15029 | 57.73 | 366940 | 195880 | 310280 | 388580 | 382.51 | 0.001042561
Data Pt[3] : | 217.1471 | 24.98 | 0.22587 | 57.16 | 476250 | 258290 | 400130 | 335580 | 475.95 | 0.0009995535
Data Pt[4] : | 248.7189 | 24.97 | 0.33947 | 56.48 | 617440 | 340960 | 514760 | 289480 | 615.37 | 0.0009969779
Data Pt[5] : | 270.4301 | 24.97 | 0.5102 | 55.73 | 796410 | 448450 | 658150 | 248440 | 792.41 | 0.000995571
Data Pt[6] : | 285.5742 | 24.97 | 0.7668 | 55.03 | 1026300 | 588260 | 840940 | 213010 | 1015.2 | 0.0009902805
Data Pt[7] : | 296.4294 | 24.97 | 1.1524 | 54.14 | 1316100 | 770990 | 1066600 | 181750 | 1307 | 0.0009950402
Data Pt[8] : | 304.2902 | 24.97 | 1.732 | 53.19 | 1682600 | 1008200 | 1347000 | 154610 | 1673.2 | 0.0009978933
Data Pt[9] : | 310.2334 | 24.97 | 2.6031 | 52.27 | 2135400 | 1306700 | 1689000 | 130560 | 2114.6 | 0.0009965168
Data Pt[10] : | 314.8949 | 24.97 | 3.9123 | 51.33 | 2699700 | 1686700 | 2108000 | 109830 | 2660.3 | 0.0009968305
Data Pt[11] : | 318.7147 | 24.97 | 5.88 | 50.3 | 3398000 | 2170500 | 2614400 | 91973 | 3318.8 | 0.0009975897
Data Pt[12] : | 321.9536 | 24.98 | 8.8372 | 49.28 | 4261600 | 2780100 | 3229900 | 76750 | 4084.6 | 0.0009963908
Data Pt[13] : | 324.8217 | 24.98 | 13.282 | 48.19 | 5306300 | 3537600 | 3955000 | 63585 | 4929.7 | 0.0009979093
Data Pt[14] : | 327.443 | 24.98 | 19.961 | 47.06 | 6571200 | 4476500 | 4810600 | 52393 | 5756.2 | 0.0009989683
Data Pt[15] : | 329.9155 | 24.97 | 30.001 | 45.71 | 8088800 | 5648600 | 5789700 | 42911 | 6393.2 | 0.001000623
Header[1] : | Time | Temperature | Frequency | Phase Angle | Complex Modulus | Elastic Modulus | Viscous Modulus | Complex Viscosity | Shear Stress | Strain
Header[2] : | (s) | ( C) | (Hz) | ( ) | (Pa) | (Pa) | (Pa) | (Pas) | (Pa) | ( )
Data Pt[1] : | 102.0105 | 28.98 | 0.099997 | 59.59 | 148920 | 75381 | 128430 | 237020 | 153.59 | 0.001031445
Data Pt[2] : | 170.6473 | 28.97 | 0.15029 | 59.21 | 194160 | 99386 | 166800 | 205620 | 201.79 | 0.0010395
Data Pt[3] : | 217.0747 | 28.97 | 0.22587 | 58.84 | 254110 | 131470 | 217460 | 179050 | 253.65 | 0.0009985092
Data Pt[4] : | 248.647 | 28.97 | 0.33947 | 58.31 | 332220 | 174530 | 282680 | 155750 | 330.84 | 0.0009964429
Data Pt[5] : | 270.4323 | 28.98 | 0.5102 | 57.81 | 431680 | 229980 | 365320 | 134660 | 429.84 | 0.0009967749
Data Pt[6] : | 285.5746 | 28.97 | 0.7668 | 57.27 | 563530 | 304700 | 474050 | 116970 | 557.46 | 0.0009910504
Data Pt[7] : | 296.4312 | 28.97 | 1.1524 | 56.6 | 735440 | 404850 | 613980 | 101570 | 729.25 | 0.0009948178
Data Pt[8] : | 304.3119 | 28.96 | 1.732 | 55.91 | 952040 | 533660 | 788410 | 87482 | 941.14 | 0.0009942597
Data Pt[9] : | 310.2494 | 28.96 | 2.6031 | 55.2 | 1219300 | 695940 | 1001100 | 74546 | 1202.5 | 0.0009964674
Data Pt[10] : | 314.9024 | 28.97 | 3.9123 | 54.32 | 1562100 | 911080 | 1268900 | 63546 | 1529.7 | 0.0009976156
Data Pt[11] : | 318.7287 | 28.98 | 5.88 | 53.44 | 1996400 | 1189100 | 1603600 | 54038 | 1926 | 0.0009973152
Data Pt[12] : | 321.9667 | 28.98 | 8.8372 | 52.47 | 2534700 | 1544200 | 2010000 | 45649 | 2382.4 | 0.0009978422
Data Pt[13] : | 324.8353 | 28.98 | 13.282 | 51.45 | 3212000 | 2001500 | 2512100 | 38489 | 2880.5 | 0.0009975412
Data Pt[14] : | 327.4625 | 28.98 | 19.961 | 50.31 | 4041500 | 2581000 | 3109900 | 32223 | 3358.2 | 0.0009989385
Data Pt[15] : | 329.9333 | 28.98 | 30.001 | 48.78 | 5056300 | 3331800 | 3803400 | 26824 | 3824.3 | 0.001000379
Header[1] : | Time | Temperature | Frequency | Phase Angle | Complex Modulus | Elastic Modulus | Viscous Modulus | Complex Viscosity | Shear Stress | Strain
Header[2] : | (s) | ( C) | (Hz) | ( ) | (Pa) | (Pa) | (Pa) | (Pas) | (Pa) | ( )
Data Pt[1] : | 102.0081 | 31.97 | 0.099997 | 60.24 | 93435 | 46371 | 81116 | 148710 | 95.271 | 0.00101983
Data Pt[2] : | 170.7209 | 31.97 | 0.15029 | 60.01 | 122760 | 61365 | 106320 | 130000 | 127.53 | 0.001039203
Data Pt[3] : | 217.0766 | 31.97 | 0.22587 | 59.73 | 160880 | 81104 | 138940 | 113360 | 160.66 | 0.0009991842
Data Pt[4] : | 248.6478 | 31.95 | 0.33947 | 59.47 | 211000 | 107170 | 181760 | 98926 | 209.81 | 0.000995244
Data Pt[5] : | 270.3608 | 31.95 | 0.5102 | 59.01 | 276280 | 142240 | 236850 | 86185 | 274.58 | 0.0009954094
Data Pt[6] : | 285.5032 | 31.96 | 0.7668 | 58.71 | 361400 | 187690 | 308850 | 75012 | 357.46 | 0.0009918306
Data Pt[7] : | 296.3593 | 31.95 | 1.1524 | 58.21 | 470580 | 247890 | 400000 | 64988 | 464.51 | 0.0009918869
Data Pt[8] : | 304.2151 | 31.96 | 1.732 | 57.63 | 612760 | 328080 | 517530 | 56306 | 605.36 | 0.0009963781
Data Pt[9] : | 310.1626 | 31.96 | 2.6031 | 57.02 | 795290 | 432950 | 667110 | 48624 | 780.31 | 0.0009960111
Data Pt[10] : | 314.8159 | 31.96 | 3.9123 | 56.24 | 1028100 | 571290 | 854770 | 41823 | 996.97 | 0.0009958475
Data Pt[11] : | 318.6419 | 31.96 | 5.88 | 55.52 | 1326400 | 750880 | 1093400 | 35902 | 1261.6 | 0.0009967296
Data Pt[12] : | 321.8801 | 31.96 | 8.8372 | 54.69 | 1705300 | 985600 | 1391600 | 30711 | 1567.1 | 0.0009972319
Data Pt[13] : | 324.7481 | 31.97 | 13.282 | 53.61 | 2184400 | 1295800 | 1758600 | 26176 | 1895.1 | 0.0009976375
Data Pt[14] : | 327.3708 | 31.97 | 19.961 | 52.48 | 2783100 | 1695100 | 2207400 | 22190 | 2238.1 | 0.0009984105
Data Pt[15] : | 329.8447 | 31.97 | 30.001 | 50.75 | 3522000 | 2228200 | 2727500 | 18684 | 2824.3 | 0.001001328

## CHS AC 4.6%, 24HR
Header[1] : | Time | Temperature | Frequency | Phase Angle | Complex Modulus | Elastic Modulus | Viscous Modulus | Complex Viscosity | Shear Stress | Strain
Header[2] : | (s) | ( C) | (Hz) | ( ) | (Pa) | (Pa) | (Pa) | (Pas) | (Pa) | ( )
Data Pt[1] : | 102.0061 | 14.97 | 0.099997 | 50.72 | 2034500 | 1288000 | 1574900 | 3238100 | 2183.4 | 0.001073195
Data Pt[2] : | 170.7241 | 14.98 | 0.15029 | 49.43 | 2565900 | 1668900 | 1949000 | 2717300 | 2921.4 | 0.001138554
Data Pt[3] : | 217.1466 | 14.98 | 0.22587 | 48.21 | 3203200 | 2134600 | 2388300 | 2257100 | 3244.4 | 0.00101289
Data Pt[4] : | 248.7199 | 14.98 | 0.33947 | 46.93 | 3982700 | 2719800 | 2909500 | 1867200 | 3964.1 | 0.0009953717
Data Pt[5] : | 270.4322 | 14.99 | 0.5102 | 45.82 | 4918500 | 3427900 | 3527300 | 1534300 | 4828.1 | 0.0009817234
Data Pt[6] : | 285.645 | 14.98 | 0.7668 | 44.72 | 6039300 | 4291500 | 4249300 | 1253500 | 6002.6 | 0.0009941376
Data Pt[7] : | 296.5002 | 14.98 | 1.1524 | 43.31 | 7393000 | 5379300 | 5071500 | 1021000 | 7288.9 | 0.0009863356
Data Pt[8] : | 304.428 | 14.98 | 1.732 | 42.07 | 8986500 | 6671000 | 6021200 | 825750 | 8930.6 | 0.0009945924
Data Pt[9] : | 310.434 | 14.98 | 2.6031 | 40.88 | 10833000 | 8190600 | 7089900 | 662320 | 10758 | 0.0009946314
Data Pt[10] : | 315.1285 | 14.98 | 3.9123 | 39.82 | 13009000 | 9992200 | 8330400 | 529220 | 12850 | 0.000990698
Data Pt[11] : | 318.9627 | 14.97 | 5.88 | 38.72 | 15550000 | 12131000 | 9727600 | 420890 | 15329 | 0.0009914316
Data Pt[12] : | 322.1987 | 14.97 | 8.8372 | 37.94 | 18547000 | 14628000 | 11403000 | 334030 | 17953 | 0.0009785438
Data Pt[13] : | 325.0754 | 14.97 | 13.282 | 36.55 | 21766000 | 17485000 | 12963000 | 260820 | 21085 | 0.0009896746
Data Pt[14] : | 327.7009 | 14.97 | 19.961 | 35.66 | 25545000 | 20756000 | 14891000 | 203670 | 24358 | 0.0009943305
Data Pt[15] : | 330.1678 | 14.98 | 30.001 | 34.55 | 29771000 | 24519000 | 16885000 | 157930 | 27256 | 0.0009949304
Header[1] : | Time | Temperature | Frequency | Phase Angle | Complex Modulus | Elastic Modulus | Viscous Modulus | Complex Viscosity | Shear Stress | Strain
Header[2] : | (s) | ( C) | (Hz) | ( ) | (Pa) | (Pa) | (Pa) | (Pas) | (Pa) | ( )
Data Pt[1] : | 102.009 | 18.97 | 0.099997 | 53.17 | 1158000 | 694190 | 926850 | 1843100 | 1206.8 | 0.001042178
Data Pt[2] : | 170.718 | 18.99 | 0.15029 | 52.06 | 1465900 | 901320 | 1156000 | 1552300 | 1584.7 | 0.001081098
Data Pt[3] : | 217.1487 | 18.98 | 0.22587 | 50.99 | 1852500 | 1166000 | 1439500 | 1305300 | 1863.2 | 0.001005839
Data Pt[4] : | 248.7896 | 18.98 | 0.33947 | 49.83 | 2329700 | 1502900 | 1780100 | 1092300 | 2327.4 | 0.000999114
Data Pt[5] : | 270.575 | 18.99 | 0.5102 | 48.75 | 2911700 | 1919900 | 2189100 | 908300 | 2905.8 | 0.0009981456
Data Pt[6] : | 285.791 | 18.97 | 0.7668 | 47.85 | 3636200 | 2440000 | 2696000 | 754720 | 3588.5 | 0.0009872314
Data Pt[7] : | 296.6447 | 18.98 | 1.1524 | 46.59 | 4491200 | 3086700 | 3262400 | 620250 | 4427.1 | 0.0009863831
Data Pt[8] : | 304.5707 | 18.98 | 1.732 | 45.42 | 5533100 | 3883900 | 3940900 | 508430 | 5521 | 0.0009990473
Data Pt[9] : | 310.5797 | 18.98 | 2.6031 | 44.34 | 6778900 | 4848400 | 4737700 | 414460 | 6732.6 | 0.000995502
Data Pt[10] : | 315.2843 | 18.97 | 3.9123 | 43.21 | 8254300 | 6016400 | 5651300 | 335790 | 8162.1 | 0.0009932059
Data Pt[11] : | 319.1305 | 18.97 | 5.88 | 42.11 | 10008000 | 7424400 | 6710400 | 270880 | 9876.8 | 0.0009952536
Data Pt[12] : | 322.4194 | 18.97 | 8.8372 | 40.92 | 12025000 | 9085400 | 7876900 | 216560 | 11801 | 0.0009973097
Data Pt[13] : | 325.3032 | 18.98 | 13.282 | 40.02 | 14443000 | 11060000 | 9288000 | 173070 | 13960 | 0.0009967563
Data Pt[14] : | 327.9827 | 18.98 | 19.961 | 38.91 | 17216000 | 13397000 | 10813000 | 137270 | 16187 | 0.0009978805
Data Pt[15] : | 330.5244 | 18.98 | 30.001 | 37.84 | 20384000 | 16097000 | 12505000 | 108140 | 18166 | 0.001001048
Header[1] : | Time | Temperature | Frequency | Phase Angle | Complex Modulus | Elastic Modulus | Viscous Modulus | Complex Viscosity | Shear Stress | Strain
Header[2] : | (s) | ( C) | (Hz) | ( ) | (Pa) | (Pa) | (Pa) | (Pas) | (Pa) | ( )
Data Pt[1] : | 102.0091 | 21.96 | 0.099997 | 55.39 | 738340 | 419400 | 607660 | 1175100 | 754.45 | 0.001021855
Data Pt[2] : | 170.7184 | 21.98 | 0.15029 | 53.94 | 938700 | 552560 | 758830 | 994080 | 989.26 | 0.001053917
Data Pt[3] : | 217.146 | 21.97 | 0.22587 | 52.99 | 1199700 | 722130 | 957970 | 845300 | 1201.4 | 0.001001543
Data Pt[4] : | 248.7941 | 21.96 | 0.33947 | 51.98 | 1524700 | 939090 | 1201200 | 714820 | 1522.8 | 0.0009989103
Data Pt[5] : | 270.5727 | 21.97 | 0.5102 | 50.9 | 1925900 | 1214700 | 1494500 | 600770 | 1927.2 | 0.00100096
Data Pt[6] : | 285.859 | 21.96 | 0.7668 | 50 | 2425100 | 1558800 | 1857800 | 503360 | 2411.3 | 0.0009947823
Data Pt[7] : | 296.7183 | 21.98 | 1.1524 | 48.97 | 3030700 | 1989500 | 2286200 | 418540 | 3013.4 | 0.0009952374
Data Pt[8] : | 304.6697 | 21.98 | 1.732 | 47.85 | 3769600 | 2529500 | 2794800 | 346380 | 3750.4 | 0.0009966681
Data Pt[9] : | 310.6752 | 21.96 | 2.6031 | 46.8 | 4678600 | 3202700 | 3410600 | 286050 | 4644.3 | 0.0009958982
Data Pt[10] : | 315.3819 | 21.96 | 3.9123 | 45.69 | 5769800 | 4030700 | 4128500 | 234720 | 5711.6 | 0.0009959351
Data Pt[11] : | 319.2876 | 21.97 | 5.88 | 44.65 | 7075100 | 5033500 | 4972100 | 191500 | 6969.7 | 0.0009963786
Data Pt[12] : | 322.5789 | 21.97 | 8.8372 | 43.7 | 8624900 | 6235100 | 5959300 | 155330 | 8436.2 | 0.0009993179
Data Pt[13] : | 325.5209 | 21.98 | 13.282 | 42.55 | 10454000 | 7700800 | 7069400 | 125270 | 10012 | 0.0009976567
Data Pt[14] : | 328.2074 | 21.98 | 19.961 | 41.48 | 12610000 | 9446400 | 8352800 | 100540 | 11652 | 0.0009989599
Data Pt[15] : | 330.7195 | 21.98 | 30.001 | 40.34 | 15094000 | 11504000 | 9771800 | 80076 | 13013 | 0.001001835
Header[1] : | Time | Temperature | Frequency | Phase Angle | Complex Modulus | Elastic Modulus | Viscous Modulus | Complex Viscosity | Shear Stress | Strain
Header[2] : | (s) | ( C) | (Hz) | ( ) | (Pa) | (Pa) | (Pa) | (Pas) | (Pa) | ( )
Data Pt[1] : | 102.0074 | 24.97 | 0.099997 | 56.47 | 461440 | 254900 | 384640 | 734430 | 477.32 | 0.001034449
Data Pt[2] : | 170.7179 | 24.97 | 0.15029 | 55.62 | 594640 | 335820 | 490730 | 629720 | 634.18 | 0.001066581
Data Pt[3] : | 217.1487 | 24.97 | 0.22587 | 54.82 | 764070 | 440220 | 624510 | 538380 | 762.74 | 0.0009983795
Data Pt[4] : | 248.7892 | 24.97 | 0.33947 | 53.97 | 979840 | 576400 | 792370 | 459380 | 976.44 | 0.0009967525
Data Pt[5] : | 270.5757 | 24.97 | 0.5102 | 53.02 | 1246900 | 750100 | 996040 | 388960 | 1247.5 | 0.001000878
Data Pt[6] : | 285.7868 | 24.97 | 0.7668 | 52.18 | 1585700 | 972240 | 1252700 | 329130 | 1576.8 | 0.0009951204
Data Pt[7] : | 296.6452 | 24.98 | 1.1524 | 51.25 | 2007000 | 1256300 | 1565200 | 277170 | 1995.1 | 0.0009954452
Data Pt[8] : | 304.5712 | 24.96 | 1.732 | 50.2 | 2525900 | 1616800 | 1940700 | 232100 | 2510.5 | 0.0009963592
Data Pt[9] : | 310.5932 | 24.97 | 2.6031 | 49.25 | 3167200 | 2067500 | 2399200 | 193640 | 3142.2 | 0.0009966616
Data Pt[10] : | 315.2963 | 24.97 | 3.9123 | 48.24 | 3949800 | 2630800 | 2946200 | 160680 | 3904.6 | 0.0009969429
Data Pt[11] : | 319.201 | 24.97 | 5.88 | 47.16 | 4897700 | 3329900 | 3591500 | 132570 | 4807.8 | 0.0009971631
Data Pt[12] : | 322.4967 | 24.96 | 8.8372 | 46.21 | 6050800 | 4187300 | 4367900 | 108970 | 5857.6 | 0.0009967297
Data Pt[13] : | 325.4297 | 24.97 | 13.282 | 45.11 | 7421900 | 5238400 | 5257700 | 88937 | 7006.6 | 0.0009972035
Data Pt[14] : | 328.1195 | 24.97 | 19.961 | 44.02 | 9049000 | 6506800 | 6288500 | 72149 | 8157.4 | 0.0009994972
Data Pt[15] : | 330.6356 | 24.97 | 30.001 | 42.92 | 10980000 | 8040200 | 7477300 | 58248 | 9041.5 | 0.0009993551
Header[1] : | Time | Temperature | Frequency | Phase Angle | Complex Modulus | Elastic Modulus | Viscous Modulus | Complex Viscosity | Shear Stress | Strain
Header[2] : | (s) | ( C) | (Hz) | ( ) | (Pa) | (Pa) | (Pa) | (Pas) | (Pa) | ( )
Data Pt[1] : | 102.0068 | 28.97 | 0.099997 | 57.95 | 247090 | 131130 | 209420 | 393260 | 254.96 | 0.001031938
Data Pt[2] : | 170.7195 | 28.98 | 0.15029 | 57.28 | 320390 | 173170 | 269560 | 339290 | 340.43 | 0.001062666
Data Pt[3] : | 217.1477 | 28.96 | 0.22587 | 56.74 | 414670 | 227400 | 346760 | 292190 | 414.22 | 0.0009991395
Data Pt[4] : | 248.7893 | 28.96 | 0.33947 | 56.12 | 536100 | 298840 | 445090 | 251340 | 534.52 | 0.0009974295
Data Pt[5] : | 270.5738 | 28.97 | 0.5102 | 55.43 | 689560 | 391270 | 567800 | 215100 | 685.19 | 0.0009943597
Data Pt[6] : | 285.7908 | 28.98 | 0.7668 | 54.74 | 885220 | 510960 | 722860 | 183730 | 880.47 | 0.0009958841
Data Pt[7] : | 296.7156 | 28.96 | 1.1524 | 53.93 | 1133100 | 667210 | 915870 | 156490 | 1124.6 | 0.0009946959
Data Pt[8] : | 304.6414 | 28.96 | 1.732 | 53.11 | 1445400 | 867580 | 1156100 | 132820 | 1436.8 | 0.0009981088
Data Pt[9] : | 310.6493 | 28.98 | 2.6031 | 52.26 | 1835600 | 1123500 | 1451600 | 112230 | 1816 | 0.0009966743
Data Pt[10] : | 315.3557 | 28.98 | 3.9123 | 51.36 | 2320900 | 1449100 | 1812900 | 94415 | 2282.6 | 0.0009967953
Data Pt[11] : | 319.2451 | 28.97 | 5.88 | 50.41 | 2921800 | 1862100 | 2251500 | 79086 | 2841.6 | 0.000996697
Data Pt[12] : | 322.5568 | 28.97 | 8.8372 | 49.49 | 3657200 | 2375600 | 2780700 | 65866 | 3492.5 | 0.0009988222
Data Pt[13] : | 325.4912 | 28.96 | 13.282 | 48.47 | 4564700 | 3026400 | 3417200 | 54699 | 4199.8 | 0.000998969
Data Pt[14] : | 328.1716 | 28.96 | 19.961 | 47.41 | 5664000 | 3832700 | 4170200 | 45160 | 4873.7 | 0.000999365
Data Pt[15] : | 330.6963 | 28.97 | 30.001 | 46.14 | 6973400 | 4831900 | 5028000 | 36994 | 5368.7 | 0.0009997895
Header[1] : | Time | Temperature | Frequency | Phase Angle | Complex Modulus | Elastic Modulus | Viscous Modulus | Complex Viscosity | Shear Stress | Strain
Header[2] : | (s) | ( C) | (Hz) | ( ) | (Pa) | (Pa) | (Pa) | (Pas) | (Pa) | ( )
Data Pt[1] : | 102.0068 | 31.96 | 0.099997 | 58.93 | 152030 | 78464 | 130210 | 241970 | 156.82 | 0.001031635
Data Pt[2] : | 170.7195 | 31.96 | 0.15029 | 58.38 | 198270 | 103960 | 168830 | 209970 | 206.02 | 0.001039288
Data Pt[3] : | 216.7917 | 31.96 | 0.22587 | 58.04 | 257980 | 136570 | 218870 | 181780 | 258.07 | 0.001000655
Data Pt[4] : | 248.4314 | 31.97 | 0.33947 | 57.56 | 335240 | 179850 | 282910 | 157170 | 334.11 | 0.0009972214
Data Pt[5] : | 270.2176 | 31.96 | 0.5102 | 57.01 | 435760 | 237270 | 365490 | 135930 | 431.72 | 0.0009918044
Data Pt[6] : | 285.4293 | 31.96 | 0.7668 | 58.65 | 584040 | 303890 | 498760 | 121220 | 591.86 | 0.001015118
Data Pt[7] : | 296.2942 | 31.96 | 1.1524 | 55.88 | 729270 | 409070 | 603730 | 100710 | 729.91 | 0.001004224
Data Pt[8] : | 304.245 | 31.96 | 1.732 | 55.11 | 935750 | 535210 | 767590 | 85985 | 927.28 | 0.0009968959
Data Pt[9] : | 310.2619 | 31.96 | 2.6031 | 54.39 | 1201300 | 699410 | 976750 | 73449 | 1183.7 | 0.0009958929
Data Pt[10] : | 314.9706 | 31.96 | 3.9123 | 53.56 | 1536000 | 912440 | 1235700 | 62486 | 1502.5 | 0.0009971587
Data Pt[11] : | 318.8729 | 31.96 | 5.88 | 52.78 | 1954500 | 1182300 | 1556400 | 52904 | 1883.8 | 0.0009976323
Data Pt[12] : | 322.1741 | 31.96 | 8.8372 | 51.85 | 2476900 | 1529800 | 1947900 | 44607 | 2323.9 | 0.0009984028
Data Pt[13] : | 325.105 | 31.95 | 13.282 | 50.9 | 3125100 | 1971100 | 2425100 | 37449 | 2791.8 | 0.0009981156
Data Pt[14] : | 327.7944 | 31.96 | 19.961 | 49.88 | 3915600 | 2523300 | 2994200 | 31220 | 3231.9 | 0.0009997387
Data Pt[15] : | 330.3075 | 31.95 | 30.001 | 48.61 | 4874900 | 3223400 | 3657100 | 25862 | 3667.9 | 0.001000089

## CHS AC 4.6%, 48HR
Header[1] : | Time | Temperature | Frequency | Phase Angle | Complex Modulus | Elastic Modulus | Viscous Modulus | Complex Viscosity | Shear Stress | Strain
Header[2] : | (s) | ( C) | (Hz) | ( ) | (Pa) | (Pa) | (Pa) | (Pas) | (Pa) | ( )
Data Pt[1] : | 102.0061 | 14.98 | 0.099997 | 48.69 | 1949000 | 1286500 | 1464000 | 3102000 | 2080.5 | 0.001067492
Data Pt[2] : | 170.7216 | 14.98 | 0.15029 | 47.39 | 2433000 | 1647300 | 1790500 | 2576600 | 2738 | 0.001125371
Data Pt[3] : | 217.1476 | 14.98 | 0.22587 | 46.22 | 3014300 | 2085500 | 2176400 | 2123900 | 3047.6 | 0.001011076
Data Pt[4] : | 248.788 | 14.98 | 0.33947 | 45 | 3708100 | 2621900 | 2622200 | 1738500 | 3688.5 | 0.0009947661
Data Pt[5] : | 270.5729 | 14.98 | 0.5102 | 44.02 | 4547800 | 3270400 | 3160200 | 1418700 | 4479.7 | 0.0009851602
Data Pt[6] : | 285.7869 | 14.98 | 0.7668 | 43.1 | 5551900 | 4054100 | 3793100 | 1152300 | 5495.6 | 0.0009901138
Data Pt[7] : | 296.6437 | 14.98 | 1.1524 | 41.74 | 6708900 | 5006200 | 4466300 | 926510 | 6591.2 | 0.0009829359
Data Pt[8] : | 304.6003 | 14.98 | 1.732 | 40.53 | 8069000 | 6132500 | 5244100 | 741450 | 8062.9 | 0.001000177
Data Pt[9] : | 310.6036 | 14.98 | 2.6031 | 39.57 | 9674800 | 7457500 | 6163400 | 591510 | 9604.8 | 0.0009945234
Data Pt[10] : | 315.3165 | 14.98 | 3.9123 | 38.64 | 11524000 | 9001200 | 7196300 | 468810 | 11377 | 0.0009905843
Data Pt[11] : | 319.1994 | 14.98 | 5.88 | 37.59 | 13688000 | 10846000 | 8350900 | 370510 | 13530 | 0.0009949371
Data Pt[12] : | 322.5037 | 14.98 | 8.8372 | 36.55 | 16224000 | 13033000 | 9662200 | 292180 | 15884 | 0.0009915738
Data Pt[13] : | 325.4328 | 14.98 | 13.282 | 35.71 | 18962000 | 15397000 | 11068000 | 227230 | 18295 | 0.0009891059
Data Pt[14] : | 328.1313 | 14.98 | 19.961 | 34.8 | 22136000 | 18176000 | 12635000 | 176500 | 21010 | 0.0009967356
Data Pt[15] : | 330.636 | 14.98 | 30.001 | 33.96 | 25660000 | 21283000 | 14335000 | 136130 | 23243 | 0.0009986198
Header[1] : | Time | Temperature | Frequency | Phase Angle | Complex Modulus | Elastic Modulus | Viscous Modulus | Complex Viscosity | Shear Stress | Strain
Header[2] : | (s) | ( C) | (Hz) | ( ) | (Pa) | (Pa) | (Pa) | (Pas) | (Pa) | ( )
Data Pt[1] : | 102.0091 | 18.98 | 0.099997 | 50.95 | 1183000 | 745250 | 918790 | 1882900 | 1232.7 | 0.001042031
Data Pt[2] : | 170.7199 | 18.98 | 0.15029 | 49.83 | 1485400 | 958140 | 1135000 | 1573000 | 1602.3 | 0.00107874
Data Pt[3] : | 217.1482 | 18.98 | 0.22587 | 48.78 | 1863400 | 1227900 | 1401500 | 1313000 | 1871.1 | 0.001004206
Data Pt[4] : | 248.789 | 18.98 | 0.33947 | 47.63 | 2333600 | 1572600 | 1724200 | 1094100 | 2330 | 0.0009985419
Data Pt[5] : | 270.5752 | 18.98 | 0.5102 | 46.56 | 2896600 | 1991600 | 2103300 | 903570 | 2888.1 | 0.000997288
Data Pt[6] : | 285.7864 | 18.98 | 0.7668 | 45.74 | 3569400 | 2491200 | 2556300 | 740860 | 3523 | 0.0009873775
Data Pt[7] : | 296.6443 | 18.99 | 1.1524 | 44.53 | 4359200 | 3107500 | 3057200 | 602020 | 4303.6 | 0.0009879529
Data Pt[8] : | 304.6167 | 18.98 | 1.732 | 43.47 | 5317600 | 3859400 | 3658200 | 488630 | 5300.5 | 0.0009981235
Data Pt[9] : | 310.6636 | 18.98 | 2.6031 | 42.47 | 6451000 | 4758600 | 4355600 | 394410 | 6421.4 | 0.0009979422
Data Pt[10] : | 315.3715 | 18.98 | 3.9123 | 41.49 | 7792800 | 5837300 | 5162600 | 317010 | 7722.4 | 0.0009957593
Data Pt[11] : | 319.2584 | 18.98 | 5.88 | 40.49 | 9368300 | 7125300 | 6082400 | 253570 | 9210.4 | 0.0009922286
Data Pt[12] : | 322.5615 | 18.98 | 8.8372 | 39.7 | 11190000 | 8609900 | 7147800 | 201530 | 10959 | 0.0009967114
Data Pt[13] : | 325.4978 | 18.98 | 13.282 | 38.64 | 13331000 | 10412000 | 8324200 | 159740 | 12838 | 0.0009963474
Data Pt[14] : | 328.1926 | 18.98 | 19.961 | 37.74 | 15779000 | 12478000 | 9658300 | 125810 | 14724 | 0.0009969503
Data Pt[15] : | 330.6956 | 18.98 | 30.001 | 36.89 | 18540000 | 14829000 | 11128000 | 98357 | 16324 | 0.001002715
Header[1] : | Time | Temperature | Frequency | Phase Angle | Complex Modulus | Elastic Modulus | Viscous Modulus | Complex Viscosity | Shear Stress | Strain
Header[2] : | (s) | ( C) | (Hz) | ( ) | (Pa) | (Pa) | (Pa) | (Pas) | (Pa) | ( )
Data Pt[1] : | 102.007 | 21.98 | 0.099997 | 52.64 | 791680 | 480370 | 629280 | 1260000 | 814.13 | 0.001028392
Data Pt[2] : | 170.6496 | 21.98 | 0.15029 | 51.64 | 1001800 | 621680 | 785590 | 1060900 | 1056 | 0.001054122
Data Pt[3] : | 217.076 | 21.97 | 0.22587 | 50.69 | 1263600 | 800540 | 977630 | 890340 | 1264.4 | 0.00100073
Data Pt[4] : | 248.6451 | 21.97 | 0.33947 | 49.68 | 1587700 | 1027200 | 1210600 | 744370 | 1583.2 | 0.0009972774
Data Pt[5] : | 270.4312 | 21.97 | 0.5102 | 48.62 | 1984400 | 1311800 | 1488900 | 619010 | 1983 | 0.0009995989
Data Pt[6] : | 285.5725 | 21.97 | 0.7668 | 47.78 | 2470100 | 1659700 | 1829400 | 512690 | 2454 | 0.0009939999
Data Pt[7] : | 296.3599 | 21.97 | 1.1524 | 46.71 | 3059400 | 2097900 | 2226800 | 422510 | 3025.9 | 0.000990018
Data Pt[8] : | 304.2416 | 21.97 | 1.732 | 45.69 | 3771500 | 2634600 | 2698700 | 346560 | 3738.3 | 0.0009930118
Data Pt[9] : | 310.1907 | 21.97 | 2.6031 | 44.77 | 4619800 | 3279700 | 3253600 | 282450 | 4586.8 | 0.0009962614
Data Pt[10] : | 314.8445 | 21.97 | 3.9123 | 43.78 | 5638400 | 4070700 | 3901500 | 229370 | 5573.1 | 0.0009947765
Data Pt[11] : | 318.6675 | 21.97 | 5.88 | 42.81 | 6852300 | 5027100 | 4656400 | 185470 | 6744.6 | 0.0009962906
Data Pt[12] : | 321.9052 | 21.97 | 8.8372 | 41.93 | 8290000 | 6167600 | 5539400 | 149300 | 8069.4 | 0.0009960247
Data Pt[13] : | 324.7831 | 21.97 | 13.282 | 40.95 | 9968700 | 7529100 | 6533600 | 119460 | 9509.5 | 0.0009967999
Data Pt[14] : | 327.4233 | 21.96 | 19.961 | 40.01 | 11917000 | 9127500 | 7662200 | 95018 | 10937 | 0.0009987799
Data Pt[15] : | 329.8722 | 21.97 | 30.001 | 39.01 | 14153000 | 10998000 | 8908400 | 75083 | 12038 | 0.00100255
Header[1] : | Time | Temperature | Frequency | Phase Angle | Complex Modulus | Elastic Modulus | Viscous Modulus | Complex Viscosity | Shear Stress | Strain
Header[2] : | (s) | ( C) | (Hz) | ( ) | (Pa) | (Pa) | (Pa) | (Pas) | (Pa) | ( )
Data Pt[1] : | 102.0059 | 24.97 | 0.099997 | 54.25 | 516050 | 301540 | 418790 | 821350 | 535.24 | 0.001037218
Data Pt[2] : | 170.7189 | 24.97 | 0.15029 | 53.31 | 658250 | 393260 | 527870 | 697090 | 705.33 | 0.001071594
Data Pt[3] : | 217.0762 | 24.97 | 0.22587 | 52.52 | 837500 | 509560 | 664650 | 590120 | 836.16 | 0.0009985128
Data Pt[4] : | 248.6469 | 24.97 | 0.33947 | 51.6 | 1059500 | 658100 | 830270 | 496710 | 1055.7 | 0.0009966682
Data Pt[5] : | 270.3611 | 24.97 | 0.5102 | 50.62 | 1335200 | 847160 | 1032000 | 416510 | 1336 | 0.001001015
Data Pt[6] : | 285.5008 | 24.97 | 0.7668 | 49.81 | 1679200 | 1083500 | 1282800 | 348530 | 1664 | 0.0009916704
Data Pt[7] : | 296.3585 | 24.97 | 1.1524 | 48.88 | 2098800 | 1380200 | 1581200 | 289850 | 2085.7 | 0.0009950829
Data Pt[8] : | 304.215 | 24.97 | 1.732 | 47.91 | 2613600 | 1751900 | 1939500 | 240160 | 2586.9 | 0.000992275
Data Pt[9] : | 310.1622 | 24.97 | 2.6031 | 47.01 | 3236300 | 2206600 | 2367400 | 197870 | 3203.9 | 0.0009946082
Data Pt[10] : | 314.818 | 24.97 | 3.9123 | 46.03 | 3994400 | 2773100 | 2875000 | 162490 | 3942.4 | 0.0009956077
Data Pt[11] : | 318.6418 | 24.97 | 5.88 | 45.07 | 4906000 | 3464600 | 3473400 | 132790 | 4812.9 | 0.0009971448
Data Pt[12] : | 321.8821 | 24.97 | 8.8372 | 44.17 | 5986600 | 4294300 | 4171100 | 107820 | 5803.6 | 0.0009996012
Data Pt[13] : | 324.7522 | 24.97 | 13.282 | 43.25 | 7290500 | 5310500 | 4995100 | 87362 | 6863 | 0.0009973475
Data Pt[14] : | 327.3738 | 24.97 | 19.961 | 42.31 | 8805200 | 6511300 | 5927400 | 70205 | 7876 | 0.0009982752
Data Pt[15] : | 329.8458 | 24.97 | 30.001 | 41.32 | 10570000 | 7938600 | 6979000 | 56075 | 8582.5 | 0.001000219
Header[1] : | Time | Temperature | Frequency | Phase Angle | Complex Modulus | Elastic Modulus | Viscous Modulus | Complex Viscosity | Shear Stress | Strain
Header[2] : | (s) | ( C) | (Hz) | ( ) | (Pa) | (Pa) | (Pa) | (Pas) | (Pa) | ( )
Data Pt[1] : | 102.0088 | 28.96 | 0.099997 | 56.07 | 285210 | 159190 | 236650 | 453940 | 295.52 | 0.001036233
Data Pt[2] : | 170.7203 | 28.97 | 0.15029 | 55.32 | 367030 | 208810 | 301840 | 388680 | 382.15 | 0.00104131
Data Pt[3] : | 217.0771 | 28.97 | 0.22587 | 54.68 | 470720 | 272160 | 384060 | 331680 | 470.3 | 0.0009993101
Data Pt[4] : | 248.646 | 28.97 | 0.33947 | 53.95 | 602390 | 354520 | 487020 | 282420 | 600.83 | 0.0009977826
Data Pt[5] : | 270.3612 | 28.97 | 0.5102 | 53.17 | 765370 | 458750 | 612650 | 238750 | 761.94 | 0.0009961792
Data Pt[6] : | 285.5736 | 28.96 | 0.7668 | 52.45 | 975100 | 594260 | 773100 | 202390 | 966.83 | 0.0009927069
Data Pt[7] : | 296.3641 | 28.97 | 1.1524 | 51.64 | 1233500 | 765460 | 967290 | 170350 | 1225.1 | 0.0009953638
Data Pt[8] : | 304.2952 | 28.97 | 1.732 | 50.77 | 1554800 | 983260 | 1204500 | 142870 | 1543.1 | 0.0009964445
Data Pt[9] : | 310.2655 | 28.98 | 2.6031 | 49.96 | 1952200 | 1255900 | 1494600 | 119360 | 1931.7 | 0.0009967441
Data Pt[10] : | 314.9123 | 28.97 | 3.9123 | 49.03 | 2442700 | 1601700 | 1844300 | 99370 | 2402.4 | 0.0009967939
Data Pt[11] : | 318.7529 | 28.97 | 5.88 | 48.14 | 3043600 | 2031100 | 2266700 | 82382 | 2962.6 | 0.000997754
Data Pt[12] : | 321.9907 | 28.97 | 8.8372 | 47.25 | 3770400 | 2559600 | 2768500 | 67904 | 3593.8 | 0.0009977969
Data Pt[13] : | 324.865 | 28.97 | 13.282 | 46.31 | 4652200 | 3213500 | 3364000 | 55748 | 4270.9 | 0.0009993197
Data Pt[14] : | 327.4843 | 28.97 | 19.961 | 45.34 | 5711200 | 4014300 | 4062400 | 45536 | 4881 | 0.0009995254
Data Pt[15] : | 329.9615 | 28.97 | 30.001 | 44.12 | 6963900 | 4999000 | 4848200 | 36944 | 5270.4 | 0.001001066
Header[1] : | Time | Temperature | Frequency | Phase Angle | Complex Modulus | Elastic Modulus | Viscous Modulus | Complex Viscosity | Shear Stress | Strain
Header[2] : | (s) | ( C) | (Hz) | ( ) | (Pa) | (Pa) | (Pa) | (Pas) | (Pa) | ( )
Data Pt[1] : | 102.0062 | 31.96 | 0.099997 | 57.04 | 186190 | 101290 | 156230 | 296340 | 190.61 | 0.001023826
Data Pt[2] : | 170.6467 | 31.96 | 0.15029 | 56.43 | 240250 | 132840 | 200180 | 254420 | 251.34 | 0.001046331
Data Pt[3] : | 217.0023 | 31.96 | 0.22587 | 55.89 | 309550 | 173570 | 256310 | 218110 | 309.76 | 0.001001001
Data Pt[4] : | 248.5748 | 31.96 | 0.33947 | 55.35 | 398280 | 226460 | 327630 | 186730 | 395.78 | 0.0009942537
Data Pt[5] : | 270.2866 | 31.96 | 0.5102 | 54.61 | 508690 | 294610 | 414700 | 158680 | 507.67 | 0.0009989558
Data Pt[6] : | 285.5025 | 31.96 | 0.7668 | 54.04 | 648960 | 381070 | 525300 | 134700 | 643.79 | 0.0009937508
Data Pt[7] : | 296.2961 | 31.96 | 1.1524 | 53.37 | 830540 | 495580 | 666490 | 114700 | 824.33 | 0.0009956281
Data Pt[8] : | 304.2206 | 31.96 | 1.732 | 52.63 | 1056800 | 641400 | 839910 | 97108 | 1047.2 | 0.0009965136
Data Pt[9] : | 310.1936 | 31.96 | 2.6031 | 51.87 | 1340600 | 827650 | 1054600 | 81962 | 1321.2 | 0.0009956699
Data Pt[10] : | 314.8429 | 31.96 | 3.9123 | 51.05 | 1692000 | 1063700 | 1315800 | 68830 | 1655.9 | 0.000996977
Data Pt[11] : | 318.6801 | 31.96 | 5.88 | 50.2 | 2128000 | 1362100 | 1634900 | 57598 | 2052.9 | 0.0009978255
Data Pt[12] : | 321.9187 | 31.95 | 8.8372 | 49.35 | 2661800 | 1734100 | 2019400 | 47939 | 2496.8 | 0.0009975984
Data Pt[13] : | 324.7887 | 31.96 | 13.282 | 48.45 | 3314700 | 2198600 | 2480600 | 39720 | 2956 | 0.0009975454
Data Pt[14] : | 327.4348 | 31.96 | 19.961 | 47.4 | 4114500 | 2784800 | 3028800 | 32805 | 3371.3 | 0.001000014
Data Pt[15] : | 329.8768 | 31.95 | 30.001 | 46.1 | 5071200 | 3516300 | 3654100 | 26903 | 3703 | 0.001001277

## CHS AC 4.6%, 120HR
Header[1] : | Time | Temperature | Frequency | Phase Angle | Complex Modulus | Elastic Modulus | Viscous Modulus | Complex Viscosity | Shear Stress | Strain
Header[2] : | (s) | ( C) | (Hz) | ( ) | (Pa) | (Pa) | (Pa) | (Pas) | (Pa) | ( )
Data Pt[1] : | 102.0058 | 14.98 | 0.099997 | 43.83 | 3932000 | 2836600 | 2722900 | 6258200 | 4426.1 | 0.001125662
Data Pt[2] : | 170.7896 | 14.98 | 0.15029 | 42.48 | 4793600 | 3535400 | 3237300 | 5076400 | 5809.1 | 0.001211847
Data Pt[3] : | 217.2168 | 14.97 | 0.22587 | 41.34 | 5807100 | 4359800 | 3836000 | 4091800 | 5884.4 | 0.001013332
Data Pt[4] : | 248.8593 | 14.99 | 0.33947 | 40.3 | 7000100 | 5338700 | 4527600 | 3281900 | 6894.1 | 0.0009848961
Data Pt[5] : | 270.6442 | 14.98 | 0.5102 | 39.43 | 8359000 | 6456500 | 5309100 | 2607500 | 8151.7 | 0.0009752726
Data Pt[6] : | 285.8605 | 14.98 | 0.7668 | 38.25 | 9984400 | 7840700 | 6181500 | 2072300 | 9928.5 | 0.0009945591
Data Pt[7] : | 296.7875 | 14.99 | 1.1524 | 37.24 | 11848000 | 9431400 | 7170200 | 1636200 | 11631 | 0.0009820496
Data Pt[8] : | 304.7402 | 14.98 | 1.732 | 36.2 | 13969000 | 11272000 | 8250800 | 1283600 | 13930 | 0.0009978167
Data Pt[9] : | 310.7901 | 14.99 | 2.6031 | 35.36 | 16428000 | 13397000 | 9506900 | 1004400 | 16340 | 0.0009957621
Data Pt[10] : | 315.4967 | 14.98 | 3.9123 | 34.44 | 19234000 | 15862000 | 10879000 | 782440 | 18958 | 0.0009877955
Data Pt[11] : | 319.3973 | 14.98 | 5.88 | 33.72 | 22447000 | 18671000 | 12461000 | 607570 | 22108 | 0.0009890654
Data Pt[12] : | 322.7093 | 14.98 | 8.8372 | 33.25 | 25961000 | 21711000 | 14234000 | 467550 | 25488 | 0.0009899013
Data Pt[13] : | 325.628 | 14.98 | 13.282 | 31.86 | 29995000 | 25476000 | 15833000 | 359430 | 29181 | 0.0009890047
Data Pt[14] : | 328.3159 | 14.98 | 19.961 | 31.3 | 34467000 | 29450000 | 17907000 | 274810 | 33062 | 0.0009910994
Data Pt[15] : | 330.8284 | 14.98 | 30.001 | 30.66 | 39401000 | 33892000 | 20095000 | 209020 | 36557 | 0.0009907804
Header[1] : | Time | Temperature | Frequency | Phase Angle | Complex Modulus | Elastic Modulus | Viscous Modulus | Complex Viscosity | Shear Stress | Strain
Header[2] : | (s) | ( C) | (Hz) | ( ) | (Pa) | (Pa) | (Pa) | (Pas) | (Pa) | ( )
Data Pt[1] : | 102.0085 | 18.98 | 0.099997 | 45.64 | 2672500 | 1868400 | 1910800 | 4253500 | 2907.6 | 0.001088004
Data Pt[2] : | 170.7927 | 18.98 | 0.15029 | 44.47 | 3279300 | 2340300 | 2297100 | 3472700 | 3795.7 | 0.001157498
Data Pt[3] : | 217.2183 | 18.98 | 0.22587 | 43.42 | 4003200 | 2907500 | 2751700 | 2820800 | 4051.1 | 0.001011991
Data Pt[4] : | 248.8583 | 18.98 | 0.33947 | 42.35 | 4867600 | 3597100 | 3279400 | 2282100 | 4835.9 | 0.0009935526
Data Pt[5] : | 270.6461 | 18.99 | 0.5102 | 41.57 | 5870000 | 4391600 | 3895000 | 1831100 | 5740.2 | 0.0009779892
Data Pt[6] : | 286.0005 | 18.98 | 0.7668 | 40.56 | 7088400 | 5385300 | 4609200 | 1471300 | 7058.4 | 0.0009959738
Data Pt[7] : | 296.862 | 18.98 | 1.1524 | 39.53 | 8478500 | 6539700 | 5396100 | 1170900 | 8380.5 | 0.0009888308
Data Pt[8] : | 304.8597 | 18.98 | 1.732 | 38.44 | 10088000 | 7901800 | 6271100 | 926960 | 10104 | 0.001002348
Data Pt[9] : | 310.91 | 18.98 | 2.6031 | 37.56 | 11967000 | 9486100 | 7294700 | 731630 | 11830 | 0.0009900671
Data Pt[10] : | 315.6148 | 18.98 | 3.9123 | 36.67 | 14154000 | 11352000 | 8453300 | 575780 | 13991 | 0.0009913043
Data Pt[11] : | 319.5191 | 18.98 | 5.88 | 35.8 | 16675000 | 13525000 | 9752900 | 451340 | 16397 | 0.0009887922
Data Pt[12] : | 322.8101 | 18.98 | 8.8372 | 34.94 | 19628000 | 16089000 | 11242000 | 353490 | 19107 | 0.0009839566
Data Pt[13] : | 325.7469 | 18.98 | 13.282 | 34.19 | 22652000 | 18738000 | 12728000 | 271440 | 21872 | 0.0009862749
Data Pt[14] : | 328.4321 | 18.98 | 19.961 | 33.49 | 26386000 | 22006000 | 14560000 | 210380 | 25229 | 0.0009968334
Data Pt[15] : | 330.951 | 18.98 | 30.001 | 32.78 | 30419000 | 25576000 | 16468000 | 161370 | 27878 | 0.000996097
Header[1] : | Time | Temperature | Frequency | Phase Angle | Complex Modulus | Elastic Modulus | Viscous Modulus | Complex Viscosity | Shear Stress | Strain
Header[2] : | (s) | ( C) | (Hz) | ( ) | (Pa) | (Pa) | (Pa) | (Pas) | (Pa) | ( )
Data Pt[1] : | 102.0072 | 21.98 | 0.099997 | 47.27 | 1899300 | 1288800 | 1395100 | 3022900 | 2020.9 | 0.001064034
Data Pt[2] : | 170.6483 | 21.97 | 0.15029 | 46.18 | 2349600 | 1626700 | 1695300 | 2488200 | 2624 | 0.00111684
Data Pt[3] : | 217.0029 | 21.97 | 0.22587 | 45.17 | 2884600 | 2033700 | 2045700 | 2032500 | 2911.3 | 0.001009319
Data Pt[4] : | 248.5727 | 21.97 | 0.33947 | 44.14 | 3533700 | 2536100 | 2460700 | 1656700 | 3512.6 | 0.0009940935
Data Pt[5] : | 270.2951 | 21.97 | 0.5102 | 43.22 | 4304600 | 3136700 | 2948000 | 1342800 | 4245.5 | 0.000986411
Data Pt[6] : | 285.5044 | 21.97 | 0.7668 | 42.4 | 5217600 | 3853000 | 3518100 | 1082900 | 5174.7 | 0.0009920639
Data Pt[7] : | 296.2937 | 21.97 | 1.1524 | 41.22 | 6308400 | 4745300 | 4156700 | 871200 | 6240.2 | 0.0009897053
Data Pt[8] : | 304.2179 | 21.96 | 1.732 | 40.25 | 7585500 | 5789800 | 4900900 | 697020 | 7551.2 | 0.0009964588
Data Pt[9] : | 310.1971 | 21.96 | 2.6031 | 39.39 | 9065300 | 7006000 | 5752900 | 554250 | 8989.4 | 0.0009934993
Data Pt[10] : | 314.851 | 21.96 | 3.9123 | 38.42 | 10799000 | 8460800 | 6710000 | 439290 | 10676 | 0.0009922523
Data Pt[11] : | 318.6758 | 21.97 | 5.88 | 37.68 | 12826000 | 10151000 | 7839400 | 347160 | 12638 | 0.0009923103
Data Pt[12] : | 321.9138 | 21.97 | 8.8372 | 37.05 | 15123000 | 12071000 | 9111200 | 272370 | 14815 | 0.0009929702
Data Pt[13] : | 324.7881 | 21.97 | 13.282 | 36.09 | 17814000 | 14396000 | 10493000 | 213470 | 17208 | 0.0009917588
Data Pt[14] : | 327.4104 | 21.97 | 19.961 | 35.26 | 20845000 | 17020000 | 12034000 | 166200 | 19722 | 0.0009963638
Data Pt[15] : | 329.8832 | 21.97 | 30.001 | 34.56 | 24206000 | 19936000 | 13730000 | 128420 | 21802 | 0.0009980752
Header[1] : | Time | Temperature | Frequency | Phase Angle | Complex Modulus | Elastic Modulus | Viscous Modulus | Complex Viscosity | Shear Stress | Strain
Header[2] : | (s) | ( C) | (Hz) | ( ) | (Pa) | (Pa) | (Pa) | (Pas) | (Pa) | ( )
Data Pt[1] : | 102.0079 | 24.98 | 0.099997 | 48.94 | 1327100 | 871630 | 1000700 | 2112200 | 1387.5 | 0.001045515
Data Pt[2] : | 170.718 | 24.97 | 0.15029 | 47.85 | 1645300 | 1104000 | 1219800 | 1742300 | 1783.1 | 0.001083836
Data Pt[3] : | 217.074 | 24.98 | 0.22587 | 46.95 | 2033800 | 1388400 | 1486100 | 1433000 | 2043.7 | 0.001004934
Data Pt[4] : | 248.6464 | 24.97 | 0.33947 | 45.98 | 2503400 | 1739800 | 1800100 | 1173700 | 2495.2 | 0.0009967939
Data Pt[5] : | 270.3585 | 24.97 | 0.5102 | 45.06 | 3071900 | 2170000 | 2174400 | 958270 | 3057.2 | 0.000995388
Data Pt[6] : | 285.5015 | 24.97 | 0.7668 | 44.35 | 3757600 | 2686900 | 2626800 | 779920 | 3725.3 | 0.0009917555
Data Pt[7] : | 296.3583 | 24.97 | 1.1524 | 43.16 | 4584800 | 3344400 | 3136200 | 633180 | 4496.8 | 0.0009814756
Data Pt[8] : | 304.2138 | 24.97 | 1.732 | 42.17 | 5556200 | 4117800 | 3730200 | 510550 | 5533.7 | 0.0009972685
Data Pt[9] : | 310.1623 | 24.97 | 2.6031 | 41.39 | 6711500 | 5034900 | 4437800 | 410340 | 6661.3 | 0.0009949874
Data Pt[10] : | 314.8167 | 24.97 | 3.9123 | 40.48 | 8074500 | 6142100 | 5241400 | 328470 | 7977.8 | 0.0009927019
Data Pt[11] : | 318.6429 | 24.97 | 5.88 | 39.63 | 9660500 | 7439900 | 6162200 | 261480 | 9512.7 | 0.0009936445
Data Pt[12] : | 321.8795 | 24.97 | 8.8372 | 38.8 | 11555000 | 9005700 | 7240400 | 208110 | 11268 | 0.0009921428
Data Pt[13] : | 324.7503 | 24.97 | 13.282 | 38.04 | 13669000 | 10765000 | 8423400 | 163790 | 13142 | 0.0009942154
Data Pt[14] : | 327.3714 | 24.98 | 19.961 | 37.3 | 16132000 | 12833000 | 9776600 | 128630 | 15061 | 0.0009963816
Data Pt[15] : | 329.8407 | 24.98 | 30.001 | 36.52 | 18932000 | 15214000 | 11267000 | 100430 | 16655 | 0.0009999144
Header[1] : | Time | Temperature | Frequency | Phase Angle | Complex Modulus | Elastic Modulus | Viscous Modulus | Complex Viscosity | Shear Stress | Strain
Header[2] : | (s) | ( C) | (Hz) | ( ) | (Pa) | (Pa) | (Pa) | (Pas) | (Pa) | ( )
Data Pt[1] : | 102.0079 | 28.97 | 0.099997 | 51.16 | 775910 | 486660 | 604310 | 1234900 | 797.18 | 0.001027441
Data Pt[2] : | 170.7923 | 28.97 | 0.15029 | 50.13 | 988260 | 633490 | 758520 | 1046600 | 1039.7 | 0.001052092
Data Pt[3] : | 217.2191 | 28.97 | 0.22587 | 49.3 | 1238300 | 807510 | 938750 | 872510 | 1238.8 | 0.001000492
Data Pt[4] : | 248.8605 | 28.97 | 0.33947 | 48.36 | 1539900 | 1023200 | 1150800 | 721940 | 1536.1 | 0.0009977346
Data Pt[5] : | 270.6436 | 28.97 | 0.5102 | 47.42 | 1911300 | 1293300 | 1407300 | 596220 | 1911 | 0.001000163
Data Pt[6] : | 285.8608 | 28.97 | 0.7668 | 46.64 | 2366800 | 1624900 | 1720900 | 491240 | 2350.4 | 0.0009936251
Data Pt[7] : | 296.718 | 28.97 | 1.1524 | 45.77 | 2914200 | 2032700 | 2088200 | 402460 | 2894.3 | 0.0009942027
Data Pt[8] : | 304.6695 | 28.97 | 1.732 | 44.86 | 3572200 | 2532300 | 2519500 | 328240 | 3552.4 | 0.0009964195
Data Pt[9] : | 310.6783 | 28.98 | 2.6031 | 44.02 | 4366500 | 3140100 | 3034100 | 266960 | 4333.7 | 0.000996131
Data Pt[10] : | 315.3839 | 28.98 | 3.9123 | 43.12 | 5317200 | 3881400 | 3634100 | 216300 | 5256 | 0.0009953148
Data Pt[11] : | 319.2712 | 28.97 | 5.88 | 42.32 | 6438600 | 4760700 | 4335000 | 174280 | 6331.6 | 0.000996258
Data Pt[12] : | 322.5717 | 28.97 | 8.8372 | 41.55 | 7769000 | 5813700 | 5153400 | 139920 | 7548.3 | 0.0009958695
Data Pt[13] : | 325.5096 | 28.96 | 13.282 | 40.61 | 9321200 | 7076100 | 6067400 | 111700 | 8875.7 | 0.0009983133
Data Pt[14] : | 328.2007 | 28.97 | 19.961 | 39.84 | 11148000 | 8560000 | 7141600 | 88884 | 10170 | 0.0009989826
Data Pt[15] : | 330.7099 | 28.96 | 30.001 | 39.03 | 13248000 | 10292000 | 8342600 | 70284 | 11125 | 0.001000878
Header[1] : | Time | Temperature | Frequency | Phase Angle | Complex Modulus | Elastic Modulus | Viscous Modulus | Complex Viscosity | Shear Stress | Strain
Header[2] : | (s) | ( C) | (Hz) | ( ) | (Pa) | (Pa) | (Pa) | (Pas) | (Pa) | ( )
Data Pt[1] : | 102.0092 | 31.96 | 0.099997 | 52.8 | 472480 | 285640 | 376360 | 751990 | 488.15 | 0.00103321
Data Pt[2] : | 170.7915 | 31.96 | 0.15029 | 51.93 | 595380 | 367090 | 468740 | 630500 | 632.9 | 0.001063093
Data Pt[3] : | 217.2184 | 31.96 | 0.22587 | 51.24 | 749620 | 469320 | 584530 | 528200 | 747.26 | 0.0009969885
Data Pt[4] : | 248.8587 | 31.96 | 0.33947 | 50.42 | 941860 | 600150 | 725900 | 441580 | 937.55 | 0.0009956704
Data Pt[5] : | 270.6444 | 31.96 | 0.5102 | 49.57 | 1178200 | 764130 | 896800 | 367530 | 1178.6 | 0.001000837
Data Pt[6] : | 285.86 | 31.96 | 0.7668 | 48.88 | 1474700 | 969880 | 1110800 | 306080 | 1466.2 | 0.0009951487
Data Pt[7] : | 296.7158 | 31.97 | 1.1524 | 48.07 | 1837500 | 1227900 | 1367000 | 253760 | 1825.8 | 0.0009952185
Data Pt[8] : | 304.6716 | 31.96 | 1.732 | 47.18 | 2280500 | 1550000 | 1672700 | 209550 | 2268 | 0.0009974382
Data Pt[9] : | 310.6753 | 31.96 | 2.6031 | 46.39 | 2820000 | 1945000 | 2041900 | 172410 | 2794.8 | 0.0009964503
Data Pt[10] : | 315.3834 | 31.96 | 3.9123 | 45.52 | 3477000 | 2436200 | 2480800 | 141450 | 3433.4 | 0.0009974695
Data Pt[11] : | 319.2713 | 31.96 | 5.88 | 44.7 | 4268000 | 3033700 | 3002000 | 115520 | 4175.3 | 0.0009968913
Data Pt[12] : | 322.5726 | 31.96 | 8.8372 | 43.87 | 5202800 | 3750900 | 3605500 | 93701 | 5017 | 0.0009990904
Data Pt[13] : | 325.5118 | 31.95 | 13.282 | 42.98 | 6330800 | 4631300 | 4316200 | 75862 | 5907.1 | 0.0009975934
Data Pt[14] : | 328.2071 | 31.96 | 19.961 | 42.14 | 7659900 | 5680100 | 5139100 | 61074 | 6748.2 | 0.0009997995
Data Pt[15] : | 330.713 | 31.96 | 30.001 | 41.09 | 9221500 | 6950100 | 6060700 | 48920 | 7272.6 | 0.001001242

## CHS AC 5.1%, 0HR
Header[1] : | Time | Temperature | Frequency | Phase Angle | Complex Modulus | Elastic Modulus | Viscous Modulus | Complex Viscosity | Shear Stress | Strain
Header[2] : | (s) | ( C) | (Hz) | ( ) | (Pa) | (Pa) | (Pa) | (Pas) | (Pa) | ( )
Data Pt[1] : | 102.0071 | 14.98 | 0.099997 | 55.43 | 878810 | 498630 | 723660 | 1398700 | 907.83 | 0.001033044
Data Pt[2] : | 170.7216 | 14.98 | 0.15029 | 54.24 | 1169400 | 683350 | 948960 | 1238400 | 1246.4 | 0.001065927
Data Pt[3] : | 217.145 | 14.98 | 0.22587 | 52.61 | 1699800 | 1032300 | 1350500 | 1197700 | 1707.2 | 0.001004384
Data Pt[4] : | 248.7892 | 14.98 | 0.33947 | 51.29 | 2230200 | 1394800 | 1740200 | 1045600 | 2228.1 | 0.0009991857
Data Pt[5] : | 270.5746 | 14.98 | 0.5102 | 50.03 | 2865500 | 1840700 | 2196200 | 893890 | 2859.5 | 0.00099808
Data Pt[6] : | 285.7893 | 14.98 | 0.7668 | 49.07 | 3620400 | 2371600 | 2735400 | 751430 | 3569.1 | 0.0009861953
Data Pt[7] : | 296.6434 | 14.97 | 1.1524 | 47.76 | 4500000 | 3025100 | 3331500 | 621460 | 4427.9 | 0.0009846173
Data Pt[8] : | 304.5738 | 14.97 | 1.732 | 46.57 | 5543400 | 3810700 | 4026000 | 509380 | 5536.1 | 0.0009998886
Data Pt[9] : | 310.5912 | 14.98 | 2.6031 | 45.48 | 6871700 | 4818500 | 4899200 | 420130 | 6814.6 | 0.000993932
Data Pt[10] : | 315.2962 | 14.98 | 3.9123 | 44.27 | 8452600 | 6052200 | 5900700 | 343860 | 8349.5 | 0.0009920032
Data Pt[11] : | 319.1994 | 14.98 | 5.88 | 43.12 | 10304000 | 7521500 | 7043300 | 278910 | 10165 | 0.0009944022
Data Pt[12] : | 322.5014 | 14.99 | 8.8372 | 42.24 | 12478000 | 9237800 | 8387800 | 224720 | 12223 | 0.0009946147
Data Pt[13] : | 325.4355 | 14.99 | 13.282 | 40.85 | 15017000 | 11360000 | 9821800 | 179950 | 14520 | 0.0009955041
Data Pt[14] : | 328.1266 | 14.98 | 19.961 | 39.83 | 17982000 | 13809000 | 11517000 | 143370 | 16938 | 0.0009963277
Data Pt[15] : | 330.6656 | 14.98 | 30.001 | 38.67 | 21348000 | 16668000 | 13339000 | 113250 | 19112 | 0.0009987534
Header[1] : | Time | Temperature | Frequency | Phase Angle | Complex Modulus | Elastic Modulus | Viscous Modulus | Complex Viscosity | Shear Stress | Strain
Header[2] : | (s) | ( C) | (Hz) | ( ) | (Pa) | (Pa) | (Pa) | (Pas) | (Pa) | ( )
Data Pt[1] : | 102.0063 | 18.98 | 0.099997 | 56.13 | 689860 | 384420 | 572820 | 1098000 | 707.99 | 0.001026309
Data Pt[2] : | 170.7892 | 18.96 | 0.15029 | 55.1 | 888840 | 508490 | 729030 | 941280 | 934.79 | 0.001051738
Data Pt[3] : | 217.2186 | 18.97 | 0.22587 | 54.28 | 1127900 | 658500 | 915740 | 794750 | 1129 | 0.001001059
Data Pt[4] : | 248.8613 | 18.98 | 0.33947 | 53.37 | 1421800 | 848300 | 1141000 | 666580 | 1419.4 | 0.0009984951
Data Pt[5] : | 270.6439 | 18.98 | 0.5102 | 52.32 | 1800500 | 1100600 | 1425000 | 561660 | 1803.8 | 0.001002137
Data Pt[6] : | 285.8572 | 18.98 | 0.7668 | 51.39 | 2285900 | 1426400 | 1786300 | 474460 | 2273.6 | 0.0009951417
Data Pt[7] : | 296.7166 | 18.98 | 1.1524 | 50.4 | 2876600 | 1833800 | 2216400 | 397270 | 2859.4 | 0.0009949865
Data Pt[8] : | 304.6436 | 18.99 | 1.732 | 49.29 | 3606400 | 2352300 | 2733600 | 331380 | 3586.1 | 0.0009961373
Data Pt[9] : | 310.691 | 18.99 | 2.6031 | 48.24 | 4511900 | 3005100 | 3365500 | 275860 | 4480 | 0.0009961771
Data Pt[10] : | 315.4284 | 18.99 | 3.9123 | 47.13 | 5610000 | 3816900 | 4111400 | 228220 | 5555.7 | 0.0009963578
Data Pt[11] : | 319.3232 | 18.99 | 5.88 | 45.99 | 6901500 | 4794800 | 4963900 | 186800 | 6805.4 | 0.0009973698
Data Pt[12] : | 322.6293 | 18.99 | 8.8372 | 44.9 | 8441000 | 5978600 | 5958700 | 152020 | 8257.5 | 0.0009994657
Data Pt[13] : | 325.561 | 18.99 | 13.282 | 43.86 | 10306000 | 7430700 | 7141900 | 123500 | 9879.9 | 0.0009981584
Data Pt[14] : | 328.2522 | 18.99 | 19.961 | 42.76 | 12483000 | 9165300 | 8475400 | 99532 | 11552 | 0.000999351
Data Pt[15] : | 330.7671 | 18.99 | 30.001 | 41.67 | 15035000 | 11231000 | 9995700 | 79759 | 12997 | 0.001001124
Header[1] : | Time | Temperature | Frequency | Phase Angle | Complex Modulus | Elastic Modulus | Viscous Modulus | Complex Viscosity | Shear Stress | Strain
Header[2] : | (s) | ( C) | (Hz) | ( ) | (Pa) | (Pa) | (Pa) | (Pas) | (Pa) | ( )
Data Pt[1] : | 102.0084 | 21.97 | 0.099997 | 57.36 | 452700 | 244170 | 381200 | 720510 | 468.08 | 0.001034028
Data Pt[2] : | 170.7204 | 21.97 | 0.15029 | 56.6 | 582580 | 320690 | 486380 | 616950 | 621.04 | 0.001066087
Data Pt[3] : | 217.1482 | 21.97 | 0.22587 | 55.87 | 753630 | 422790 | 623870 | 531020 | 752.22 | 0.0009982517
Data Pt[4] : | 248.7899 | 21.97 | 0.33947 | 55.03 | 973500 | 558000 | 797700 | 456410 | 969.28 | 0.0009958918
Data Pt[5] : | 270.5726 | 21.97 | 0.5102 | 54.08 | 1249800 | 733140 | 1012200 | 389870 | 1250.8 | 0.001001223
Data Pt[6] : | 285.7873 | 21.97 | 0.7668 | 53.27 | 1594000 | 953260 | 1277500 | 330850 | 1580.8 | 0.0009924588
Data Pt[7] : | 296.7151 | 21.97 | 1.1524 | 52.34 | 2023700 | 1236400 | 1602100 | 279480 | 2012.3 | 0.000995667
Data Pt[8] : | 304.6436 | 21.96 | 1.732 | 51.33 | 2559600 | 1599400 | 1998400 | 235200 | 2546.3 | 0.0009971658
Data Pt[9] : | 310.6507 | 21.96 | 2.6031 | 50.32 | 3225000 | 2059000 | 2482200 | 197180 | 3202.3 | 0.0009973223
Data Pt[10] : | 315.3567 | 21.96 | 3.9123 | 49.26 | 4046100 | 2640600 | 3065600 | 164600 | 4000.4 | 0.0009967262
Data Pt[11] : | 319.2446 | 21.96 | 5.88 | 48.23 | 5047700 | 3362700 | 3764500 | 136630 | 4955.8 | 0.0009965424
Data Pt[12] : | 322.5557 | 21.96 | 8.8372 | 47 | 6273100 | 4278100 | 4588100 | 112980 | 6083.9 | 0.0009970929
Data Pt[13] : | 325.4916 | 21.97 | 13.282 | 46.05 | 7725200 | 5361500 | 5561800 | 92572 | 7314.9 | 0.0009970886
Data Pt[14] : | 328.1793 | 21.97 | 19.961 | 44.94 | 9466700 | 6701400 | 6686400 | 75479 | 8575.5 | 0.0009979933
Data Pt[15] : | 330.6917 | 21.97 | 30.001 | 43.72 | 11524000 | 8328500 | 7965100 | 61136 | 9612.7 | 0.0009999748
Header[1] : | Time | Temperature | Frequency | Phase Angle | Complex Modulus | Elastic Modulus | Viscous Modulus | Complex Viscosity | Shear Stress | Strain
Header[2] : | (s) | ( C) | (Hz) | ( ) | (Pa) | (Pa) | (Pa) | (Pas) | (Pa) | ( )
Data Pt[1] : | 102.0071 | 24.97 | 0.099997 | 58.39 | 302670 | 158630 | 257780 | 481740 | 314.67 | 0.00103968
Data Pt[2] : | 170.7922 | 24.98 | 0.15029 | 57.76 | 392950 | 209630 | 332360 | 416130 | 410.83 | 0.001045611
Data Pt[3] : | 217.2179 | 24.97 | 0.22587 | 57.14 | 511630 | 277580 | 429790 | 360510 | 511.41 | 0.0009997321
Data Pt[4] : | 248.8601 | 24.97 | 0.33947 | 56.43 | 663450 | 366810 | 552820 | 311050 | 661.7 | 0.0009976709
Data Pt[5] : | 270.6454 | 24.97 | 0.5102 | 55.73 | 856380 | 482270 | 707680 | 267140 | 852.02 | 0.0009954598
Data Pt[6] : | 285.859 | 24.97 | 0.7668 | 54.98 | 1099600 | 631000 | 900500 | 228230 | 1093.2 | 0.0009951806
Data Pt[7] : | 296.7868 | 24.97 | 1.1524 | 54.14 | 1407300 | 824380 | 1140500 | 194350 | 1396.1 | 0.0009938288
Data Pt[8] : | 304.7146 | 24.97 | 1.732 | 53.27 | 1796200 | 1074200 | 1439500 | 165050 | 1787.3 | 0.000998302
Data Pt[9] : | 310.72 | 24.97 | 2.6031 | 52.28 | 2280300 | 1395000 | 1803800 | 139410 | 2257.9 | 0.0009960734
Data Pt[10] : | 315.4269 | 24.97 | 3.9123 | 51.34 | 2886400 | 1803100 | 2254000 | 117420 | 2844 | 0.0009960084
Data Pt[11] : | 319.3305 | 24.97 | 5.88 | 50.36 | 3631900 | 2316900 | 2797000 | 98306 | 3550.6 | 0.0009971339
Data Pt[12] : | 322.6248 | 24.97 | 8.8372 | 49.37 | 4551100 | 2963300 | 3454200 | 81964 | 4373 | 0.0009963604
Data Pt[13] : | 325.5574 | 24.97 | 13.282 | 48.24 | 5671900 | 3777600 | 4230900 | 67967 | 5290.5 | 0.000997301
Data Pt[14] : | 328.2556 | 24.98 | 19.961 | 47.1 | 7022600 | 4780000 | 5144800 | 55992 | 6200.3 | 0.0009986531
Data Pt[15] : | 330.7581 | 24.98 | 30.001 | 45.83 | 8643200 | 6022400 | 6199700 | 45853 | 6919.7 | 0.0009998498
Header[1] : | Time | Temperature | Frequency | Phase Angle | Complex Modulus | Elastic Modulus | Viscous Modulus | Complex Viscosity | Shear Stress | Strain
Header[2] : | (s) | ( C) | (Hz) | ( ) | (Pa) | (Pa) | (Pa) | (Pas) | (Pa) | ( )
Data Pt[1] : | 102.0056 | 28.97 | 0.099997 | 59.59 | 167340 | 84699 | 144320 | 266340 | 173.23 | 0.001035282
Data Pt[2] : | 170.7209 | 28.97 | 0.15029 | 59.11 | 219160 | 112510 | 188080 | 232090 | 228.69 | 0.00104365
Data Pt[3] : | 217.2177 | 28.97 | 0.22587 | 58.71 | 288000 | 149580 | 246110 | 202930 | 287.78 | 0.0009995513
Data Pt[4] : | 248.8615 | 28.97 | 0.33947 | 58.27 | 370730 | 194960 | 315330 | 173810 | 367.59 | 0.0009920427
Data Pt[5] : | 270.644 | 28.97 | 0.5102 | 57.72 | 483420 | 258140 | 408730 | 150800 | 482.3 | 0.0009986225
Data Pt[6] : | 285.9306 | 28.96 | 0.7668 | 57.13 | 631800 | 342890 | 530660 | 131140 | 627.75 | 0.0009952302
Data Pt[7] : | 296.7899 | 28.98 | 1.1524 | 56.47 | 819800 | 452850 | 683370 | 113220 | 812.13 | 0.0009935542
Data Pt[8] : | 304.7431 | 28.98 | 1.732 | 55.74 | 1056900 | 595010 | 873470 | 97115 | 1046.5 | 0.0009953298
Data Pt[9] : | 310.747 | 28.97 | 2.6031 | 54.99 | 1356500 | 778290 | 1111000 | 82935 | 1336.7 | 0.0009946271
Data Pt[10] : | 315.4568 | 28.96 | 3.9123 | 54.13 | 1735300 | 1016800 | 1406200 | 70593 | 1698.9 | 0.0009955734
Data Pt[11] : | 319.3556 | 28.97 | 5.88 | 53.23 | 2213400 | 1324900 | 1773100 | 59911 | 2139.6 | 0.0009962744
Data Pt[12] : | 322.6577 | 28.97 | 8.8372 | 52.26 | 2810700 | 1720500 | 2222600 | 50619 | 2657.7 | 0.0009984244
Data Pt[13] : | 325.5806 | 28.97 | 13.282 | 51.22 | 3550700 | 2224000 | 2767900 | 42548 | 3212.3 | 0.0009974086
Data Pt[14] : | 328.2693 | 28.97 | 19.961 | 50.08 | 4469300 | 2868200 | 3427500 | 35634 | 3760.4 | 0.0009981439
Data Pt[15] : | 330.788 | 28.97 | 30.001 | 48.53 | 5584200 | 3697800 | 4184400 | 29624 | 4246.9 | 0.0009989558
Header[1] : | Time | Temperature | Frequency | Phase Angle | Complex Modulus | Elastic Modulus | Viscous Modulus | Complex Viscosity | Shear Stress | Strain
Header[2] : | (s) | ( C) | (Hz) | ( ) | (Pa) | (Pa) | (Pa) | (Pas) | (Pa) | ( )
Data Pt[1] : | 102.0071 | 31.96 | 0.099997 | 60.29 | 105250 | 52154 | 91414 | 167510 | 107.54 | 0.001021923
Data Pt[2] : | 170.7209 | 31.96 | 0.15029 | 59.99 | 137650 | 68844 | 119200 | 145770 | 143.61 | 0.001043577
Data Pt[3] : | 217.2166 | 31.96 | 0.22587 | 59.75 | 179620 | 90491 | 155160 | 126560 | 179.13 | 0.0009977409
Data Pt[4] : | 248.8619 | 31.96 | 0.33947 | 59.37 | 234750 | 119610 | 202000 | 110060 | 233.72 | 0.0009963918
Data Pt[5] : | 270.6435 | 31.96 | 0.5102 | 58.94 | 310500 | 160180 | 265990 | 96859 | 309.86 | 0.0009993648
Data Pt[6] : | 285.8577 | 31.96 | 0.7668 | 58.59 | 407430 | 212330 | 347740 | 84566 | 404.11 | 0.0009942767
Data Pt[7] : | 296.7205 | 31.96 | 1.1524 | 57.99 | 531400 | 281650 | 450620 | 73387 | 526.52 | 0.0009951168
Data Pt[8] : | 304.7195 | 31.96 | 1.732 | 57.44 | 692490 | 372680 | 583650 | 63632 | 682.33 | 0.0009928399
Data Pt[9] : | 310.7648 | 31.96 | 2.6031 | 56.78 | 899190 | 492610 | 752250 | 54976 | 883.01 | 0.0009952447
Data Pt[10] : | 315.4751 | 31.96 | 3.9123 | 56.05 | 1162600 | 649270 | 964430 | 47295 | 1131.4 | 0.000996524
Data Pt[11] : | 319.3605 | 31.96 | 5.88 | 55.28 | 1490500 | 848990 | 1225000 | 40343 | 1425.8 | 0.0009977143
Data Pt[12] : | 322.6654 | 31.96 | 8.8372 | 54.41 | 1912700 | 1113200 | 1555400 | 34447 | 1773.1 | 0.0009983288
Data Pt[13] : | 325.5984 | 31.96 | 13.282 | 53.36 | 2441000 | 1456900 | 1958600 | 29251 | 2143 | 0.0009981628
Data Pt[14] : | 328.2921 | 31.96 | 19.961 | 52.14 | 3108300 | 1907600 | 2454100 | 24783 | 2524.3 | 0.0009988765
Data Pt[15] : | 330.8058 | 31.96 | 30.001 | 50.44 | 3937500 | 2507900 | 3035500 | 20889 | 3068.3 | 0.001000408

## CHS AC 5.1%,24HR
Header[1] : | Time | Temperature | Frequency | Phase Angle | Complex Modulus | Elastic Modulus | Viscous Modulus | Complex Viscosity | Shear Stress | Strain
Header[2] : | (s) | ( C) | (Hz) | ( ) | (Pa) | (Pa) | (Pa) | (Pas) | (Pa) | ( )
Data Pt[1] : | 102.0074 | 15 | 0.099997 | 52.65 | 1660800 | 1007600 | 1320200 | 2643200 | 1762.1 | 0.001061065
Data Pt[2] : | 170.7195 | 14.98 | 0.15029 | 51.32 | 2136400 | 1335200 | 1667800 | 2262400 | 2389.6 | 0.001118547
Data Pt[3] : | 217.1482 | 14.98 | 0.22587 | 50.11 | 2711500 | 1739100 | 2080300 | 1910600 | 2739 | 0.001010196
Data Pt[4] : | 248.7889 | 14.98 | 0.33947 | 48.81 | 3406000 | 2243200 | 2563000 | 1596800 | 3387.2 | 0.0009945558
Data Pt[5] : | 270.5042 | 14.99 | 0.5102 | 47.7 | 4242600 | 2855500 | 3137800 | 1323500 | 4189.1 | 0.000987527
Data Pt[6] : | 285.7191 | 14.98 | 0.7668 | 46.77 | 5228600 | 3581500 | 3809300 | 1085200 | 5204.5 | 0.0009956331
Data Pt[7] : | 296.5726 | 14.99 | 1.1524 | 45.26 | 6428400 | 4524800 | 4566200 | 887770 | 6313 | 0.0009825239
Data Pt[8] : | 304.5007 | 14.98 | 1.732 | 44 | 7861000 | 5654600 | 5460800 | 722330 | 7831.1 | 0.0009970994
Data Pt[9] : | 310.508 | 14.97 | 2.6031 | 42.82 | 9558100 | 7011100 | 6496300 | 584380 | 9485.6 | 0.0009941092
Data Pt[10] : | 315.2202 | 14.98 | 3.9123 | 41.7 | 11573000 | 8641100 | 7698900 | 470810 | 11424 | 0.0009903274
Data Pt[11] : | 319.0518 | 14.98 | 5.88 | 40.54 | 13934000 | 10588000 | 9057100 | 377150 | 13736 | 0.0009919388
Data Pt[12] : | 322.3438 | 14.98 | 8.8372 | 39.11 | 16718000 | 12972000 | 10546000 | 301090 | 16300 | 0.0009866471
Data Pt[13] : | 325.2218 | 14.97 | 13.282 | 38.22 | 19870000 | 15610000 | 12294000 | 238100 | 19251 | 0.0009913215
Data Pt[14] : | 327.8509 | 14.98 | 19.961 | 37.2 | 23479000 | 18702000 | 14196000 | 187200 | 22140 | 0.0009860154
Data Pt[15] : | 330.3015 | 14.98 | 30.001 | 36.13 | 27553000 | 22255000 | 16245000 | 146170 | 25111 | 0.0009951657
Header[1] : | Time | Temperature | Frequency | Phase Angle | Complex Modulus | Elastic Modulus | Viscous Modulus | Complex Viscosity | Shear Stress | Strain
Header[2] : | (s) | ( C) | (Hz) | ( ) | (Pa) | (Pa) | (Pa) | (Pas) | (Pa) | ( )
Data Pt[1] : | 102.0056 | 18.99 | 0.099997 | 54.7 | 986840 | 570240 | 805410 | 1570600 | 1023.1 | 0.001036744
Data Pt[2] : | 170.7188 | 18.98 | 0.15029 | 53.64 | 1262100 | 748270 | 1016300 | 1336500 | 1351.6 | 0.001071023
Data Pt[3] : | 217.0771 | 18.99 | 0.22587 | 52.67 | 1595900 | 967860 | 1268900 | 1124500 | 1600.9 | 0.00100315
Data Pt[4] : | 248.6477 | 19.01 | 0.33947 | 51.58 | 2011800 | 1250000 | 1576300 | 943180 | 2009 | 0.0009987518
Data Pt[5] : | 270.3586 | 18.97 | 0.5102 | 50.45 | 2540900 | 1618100 | 1959100 | 792620 | 2541.3 | 0.00100036
Data Pt[6] : | 285.5034 | 18.98 | 0.7668 | 49.53 | 3193000 | 2072600 | 2429000 | 662730 | 3162.7 | 0.0009908888
Data Pt[7] : | 296.3579 | 18.96 | 1.1524 | 48.21 | 3999300 | 2665000 | 2982000 | 552320 | 3921.4 | 0.0009812353
Data Pt[8] : | 304.2156 | 18.97 | 1.732 | 47.1 | 4956500 | 3374100 | 3630800 | 455450 | 4933.6 | 0.0009967212
Data Pt[9] : | 310.1636 | 18.98 | 2.6031 | 46.03 | 6115000 | 4245400 | 4401100 | 373870 | 6071.4 | 0.000995375
Data Pt[10] : | 314.8168 | 18.99 | 3.9123 | 44.85 | 7507600 | 5322900 | 5294500 | 305410 | 7428.4 | 0.0009941377
Data Pt[11] : | 318.6424 | 19 | 5.88 | 43.78 | 9170600 | 6621000 | 6345200 | 248220 | 9036.4 | 0.0009941955
Data Pt[12] : | 321.8823 | 19 | 8.8372 | 42.61 | 11161000 | 8214000 | 7556100 | 201000 | 10896 | 0.0009928854
Data Pt[13] : | 324.7526 | 18.99 | 13.282 | 41.48 | 13431000 | 10062000 | 8895600 | 160940 | 12934 | 0.0009946807
Data Pt[14] : | 327.3988 | 18.99 | 19.961 | 40.43 | 16125000 | 12275000 | 10457000 | 128570 | 15104 | 0.0009965764
Data Pt[15] : | 329.8431 | 18.98 | 30.001 | 39.31 | 19217000 | 14869000 | 12174000 | 101950 | 17047 | 0.001000392
Header[1] : | Time | Temperature | Frequency | Phase Angle | Complex Modulus | Elastic Modulus | Viscous Modulus | Complex Viscosity | Shear Stress | Strain
Header[2] : | (s) | ( C) | (Hz) | ( ) | (Pa) | (Pa) | (Pa) | (Pas) | (Pa) | ( )
Data Pt[1] : | 102.0099 | 21.98 | 0.099997 | 56.39 | 618710 | 342510 | 515260 | 984740 | 647.32 | 0.001046266
Data Pt[2] : | 170.72 | 21.97 | 0.15029 | 55.49 | 798350 | 452290 | 657880 | 845450 | 835.5 | 0.001046578
Data Pt[3] : | 217.1462 | 21.98 | 0.22587 | 54.61 | 1025000 | 593600 | 835600 | 722220 | 1025.2 | 0.001000319
Data Pt[4] : | 248.7878 | 21.96 | 0.33947 | 53.65 | 1312800 | 778170 | 1057400 | 615500 | 1309.7 | 0.0009977493
Data Pt[5] : | 270.5748 | 21.97 | 0.5102 | 52.62 | 1670500 | 1014200 | 1327400 | 521100 | 1669.4 | 0.0009996666
Data Pt[6] : | 285.7875 | 21.97 | 0.7668 | 51.71 | 2118800 | 1312900 | 1663000 | 439770 | 2104 | 0.0009935502
Data Pt[7] : | 296.7169 | 21.98 | 1.1524 | 50.68 | 2673300 | 1693900 | 2068100 | 369190 | 2656.7 | 0.0009948188
Data Pt[8] : | 304.6431 | 21.98 | 1.732 | 49.58 | 3353700 | 2174300 | 2553400 | 308170 | 3331.9 | 0.0009953976
Data Pt[9] : | 310.6499 | 21.96 | 2.6031 | 48.54 | 4195900 | 2778400 | 3144300 | 256540 | 4166 | 0.0009963405
Data Pt[10] : | 315.357 | 21.95 | 3.9123 | 47.39 | 5218700 | 3533000 | 3840900 | 212300 | 5165 | 0.0009961741
Data Pt[11] : | 319.2439 | 21.95 | 5.88 | 46.34 | 6451900 | 4454300 | 4667600 | 174640 | 6347.4 | 0.0009957848
Data Pt[12] : | 322.5482 | 21.96 | 8.8372 | 45.15 | 7949800 | 5606100 | 5636500 | 143170 | 7753.1 | 0.0009976234
Data Pt[13] : | 325.4854 | 21.96 | 13.282 | 44.12 | 9694100 | 6959400 | 6748500 | 116160 | 9269.5 | 0.0009979835
Data Pt[14] : | 328.1746 | 21.97 | 19.961 | 42.91 | 11771000 | 8620900 | 8014900 | 93852 | 10844 | 0.0009992791
Data Pt[15] : | 330.6812 | 21.98 | 30.001 | 41.81 | 14205000 | 10588000 | 9469700 | 75356 | 12168 | 0.0009999927
Header[1] : | Time | Temperature | Frequency | Phase Angle | Complex Modulus | Elastic Modulus | Viscous Modulus | Complex Viscosity | Shear Stress | Strain
Header[2] : | (s) | ( C) | (Hz) | ( ) | (Pa) | (Pa) | (Pa) | (Pas) | (Pa) | ( )
Data Pt[1] : | 102.0084 | 24.97 | 0.099997 | 57.64 | 398400 | 213220 | 336540 | 634090 | 410.32 | 0.001029951
Data Pt[2] : | 170.7926 | 24.97 | 0.15029 | 56.87 | 516450 | 282250 | 432510 | 546920 | 546.7 | 0.00105865
Data Pt[3] : | 217.2173 | 24.96 | 0.22587 | 56.17 | 666600 | 371150 | 553720 | 469700 | 668.02 | 0.001002269
Data Pt[4] : | 248.8614 | 24.96 | 0.33947 | 55.4 | 857950 | 487240 | 706170 | 402230 | 853.13 | 0.0009946286
Data Pt[5] : | 270.6445 | 24.98 | 0.5102 | 54.49 | 1096900 | 637140 | 892840 | 342160 | 1098.7 | 0.00100208
Data Pt[6] : | 285.8578 | 24.97 | 0.7668 | 53.71 | 1403000 | 830430 | 1130800 | 291190 | 1397 | 0.0009965603
Data Pt[7] : | 296.7169 | 24.97 | 1.1524 | 52.8 | 1786900 | 1080500 | 1423200 | 246770 | 1775.8 | 0.0009952351
Data Pt[8] : | 304.642 | 24.96 | 1.732 | 51.75 | 2268000 | 1404000 | 1781100 | 208400 | 2258 | 0.0009982776
Data Pt[9] : | 310.6624 | 24.97 | 2.6031 | 50.81 | 2866000 | 1810800 | 2221400 | 175230 | 2842.9 | 0.0009967833
Data Pt[10] : | 315.3706 | 24.98 | 3.9123 | 49.78 | 3599000 | 2323900 | 2748100 | 146410 | 3559.6 | 0.0009979676
Data Pt[11] : | 319.2551 | 24.98 | 5.88 | 48.73 | 4498500 | 2967100 | 3381200 | 121760 | 4413.5 | 0.0009974788
Data Pt[12] : | 322.5714 | 24.98 | 8.8372 | 47.6 | 5583000 | 3764400 | 4123000 | 100550 | 5406.6 | 0.0009986593
Data Pt[13] : | 325.4981 | 24.98 | 13.282 | 46.56 | 6918000 | 4757100 | 5022900 | 82899 | 6519.1 | 0.0009976561
Data Pt[14] : | 328.1895 | 24.98 | 19.961 | 45.4 | 8505800 | 5972900 | 6055900 | 67818 | 7644.2 | 0.0009997076
Data Pt[15] : | 330.7035 | 24.98 | 30.001 | 44.14 | 10389000 | 7456000 | 7235000 | 55115 | 8530 | 0.001000562
Header[1] : | Time | Temperature | Frequency | Phase Angle | Complex Modulus | Elastic Modulus | Viscous Modulus | Complex Viscosity | Shear Stress | Strain
Header[2] : | (s) | ( C) | (Hz) | ( ) | (Pa) | (Pa) | (Pa) | (Pas) | (Pa) | ( )
Data Pt[1] : | 102.0076 | 28.97 | 0.099997 | 59.16 | 213800 | 109610 | 183560 | 340290 | 219.81 | 0.001028166
Data Pt[2] : | 170.7913 | 28.97 | 0.15029 | 58.58 | 279340 | 145610 | 238390 | 295820 | 294.86 | 0.001055703
Data Pt[3] : | 217.218 | 28.97 | 0.22587 | 58.11 | 366030 | 193380 | 310780 | 257910 | 365.46 | 0.000998666
Data Pt[4] : | 248.8599 | 28.97 | 0.33947 | 57.49 | 475860 | 255780 | 401270 | 223100 | 474.02 | 0.0009965602
Data Pt[5] : | 270.6465 | 28.98 | 0.5102 | 56.79 | 617790 | 338400 | 516870 | 192720 | 617.7 | 0.001000601
Data Pt[6] : | 285.8575 | 28.96 | 0.7668 | 56.14 | 802520 | 447180 | 666380 | 166570 | 797.44 | 0.0009949976
Data Pt[7] : | 296.7146 | 28.98 | 1.1524 | 55.37 | 1033400 | 587210 | 850410 | 142720 | 1025 | 0.0009942345
Data Pt[8] : | 304.6703 | 28.97 | 1.732 | 54.56 | 1326600 | 769150 | 1080900 | 121900 | 1317.4 | 0.0009973402
Data Pt[9] : | 310.6764 | 28.97 | 2.6031 | 53.71 | 1699900 | 1006200 | 1370200 | 103930 | 1678.8 | 0.0009952161
Data Pt[10] : | 315.3832 | 28.97 | 3.9123 | 52.79 | 2162400 | 1307500 | 1722300 | 87967 | 2127.6 | 0.0009976961
Data Pt[11] : | 319.271 | 28.97 | 5.88 | 51.84 | 2736000 | 1690400 | 2151300 | 74055 | 2659.7 | 0.0009970652
Data Pt[12] : | 322.5721 | 28.97 | 8.8372 | 50.79 | 3451100 | 2181700 | 2674000 | 62152 | 3290.3 | 0.0009984529
Data Pt[13] : | 325.5034 | 28.97 | 13.282 | 49.8 | 4335400 | 2798300 | 3311400 | 51951 | 3983.3 | 0.0009990321
Data Pt[14] : | 328.1971 | 28.97 | 19.961 | 48.61 | 5416500 | 3581500 | 4063500 | 43187 | 4658.6 | 0.001000151
Data Pt[15] : | 330.707 | 28.97 | 30.001 | 47.08 | 6739300 | 4589500 | 4935000 | 35752 | 5202.7 | 0.001000257
Header[1] : | Time | Temperature | Frequency | Phase Angle | Complex Modulus | Elastic Modulus | Viscous Modulus | Complex Viscosity | Shear Stress | Strain
Header[2] : | (s) | ( C) | (Hz) | ( ) | (Pa) | (Pa) | (Pa) | (Pas) | (Pa) | ( )
Data Pt[1] : | 102.008 | 31.96 | 0.099997 | 59.93 | 135490 | 67896 | 117250 | 215650 | 139.32 | 0.001028373
Data Pt[2] : | 170.7183 | 31.97 | 0.15029 | 59.48 | 178410 | 90595 | 153700 | 188940 | 184.75 | 0.001035732
Data Pt[3] : | 217.0759 | 31.96 | 0.22587 | 59.14 | 232420 | 119220 | 199510 | 163770 | 232.06 | 0.0009988333
Data Pt[4] : | 248.6445 | 31.95 | 0.33947 | 58.71 | 304030 | 157920 | 259800 | 142540 | 303 | 0.0009972388
Data Pt[5] : | 270.3613 | 31.96 | 0.5102 | 58.21 | 398590 | 209990 | 338780 | 124340 | 396.71 | 0.0009964068
Data Pt[6] : | 285.5733 | 31.96 | 0.7668 | 57.69 | 519260 | 277520 | 438880 | 107780 | 515.76 | 0.0009952192
Data Pt[7] : | 296.3639 | 31.96 | 1.1524 | 57.12 | 675060 | 366460 | 566940 | 93228 | 669.17 | 0.0009947282
Data Pt[8] : | 304.2902 | 31.98 | 1.732 | 56.45 | 875030 | 483650 | 729220 | 80406 | 865.94 | 0.0009957427
Data Pt[9] : | 310.2649 | 31.97 | 2.6031 | 55.71 | 1128700 | 635860 | 932550 | 69008 | 1110.8 | 0.0009950018
Data Pt[10] : | 314.9123 | 31.97 | 3.9123 | 54.94 | 1451400 | 833750 | 1188000 | 59043 | 1417.9 | 0.0009962718
Data Pt[11] : | 318.7518 | 31.96 | 5.88 | 54.04 | 1855400 | 1089600 | 1501800 | 50221 | 1787.6 | 0.0009979572
Data Pt[12] : | 321.9901 | 31.95 | 8.8372 | 53.14 | 2365700 | 1419000 | 1892900 | 42606 | 2217.2 | 0.0009979025
Data Pt[13] : | 324.8652 | 31.95 | 13.282 | 52.16 | 3013300 | 1848400 | 2379800 | 36108 | 2692.9 | 0.0009981521
Data Pt[14] : | 327.4845 | 31.95 | 19.961 | 51.02 | 3801200 | 2390900 | 2955100 | 30308 | 3146.4 | 0.0009993293
Data Pt[15] : | 329.9589 | 31.96 | 30.001 | 49.53 | 4772200 | 3097100 | 3630600 | 25317 | 3636.4 | 0.001000741

## CHS AC 5.1%,48HR
Header[1] : | Time | Temperature | Frequency | Phase Angle | Complex Modulus | Elastic Modulus | Viscous Modulus | Complex Viscosity | Shear Stress | Strain
Header[2] : | (s) | ( C) | (Hz) | ( ) | (Pa) | (Pa) | (Pa) | (Pas) | (Pa) | ( )
Data Pt[1] : | 102.0082 | 14.98 | 0.099997 | 49.24 | 1906300 | 1244600 | 1443900 | 3034000 | 2033 | 0.00106647
Data Pt[2] : | 171.2209 | 14.98 | 0.15029 | 47.99 | 2387500 | 1597800 | 1774000 | 2528300 | 2684 | 0.001124232
Data Pt[3] : | 217.5751 | 14.99 | 0.22587 | 46.77 | 2968300 | 2033100 | 2162700 | 2091500 | 2994.5 | 0.00100886
Data Pt[4] : | 249.1447 | 14.98 | 0.33947 | 45.63 | 3660500 | 2559900 | 2616600 | 1716200 | 3662.2 | 0.001000537
Data Pt[5] : | 270.8603 | 14.97 | 0.5102 | 44.6 | 4500200 | 3204300 | 3159700 | 1403800 | 4447.8 | 0.0009885059
Data Pt[6] : | 286.0017 | 14.98 | 0.7668 | 43.7 | 5486000 | 3966100 | 3790300 | 1138700 | 5411.7 | 0.0009866992
Data Pt[7] : | 296.8582 | 14.97 | 1.1524 | 42.36 | 6657100 | 4919300 | 4485200 | 919360 | 6536.8 | 0.0009824078
Data Pt[8] : | 304.7155 | 14.98 | 1.732 | 41.09 | 8038100 | 6058000 | 5283200 | 738610 | 8069.3 | 0.001004801
Data Pt[9] : | 310.6619 | 14.98 | 2.6031 | 40.26 | 9644400 | 7360000 | 6232600 | 589650 | 9579.7 | 0.000995031
Data Pt[10] : | 315.3157 | 14.98 | 3.9123 | 39.2 | 11541000 | 8943800 | 7293700 | 469480 | 11429 | 0.0009936624
Data Pt[11] : | 319.1407 | 14.98 | 5.88 | 38.25 | 13713000 | 10769000 | 8488600 | 371160 | 13425 | 0.0009854233
Data Pt[12] : | 322.381 | 14.97 | 8.8372 | 37.42 | 16225000 | 12887000 | 9858100 | 292210 | 15934 | 0.0009944462
Data Pt[13] : | 325.2448 | 14.98 | 13.282 | 36.28 | 19200000 | 15478000 | 11361000 | 230080 | 18585 | 0.0009918582
Data Pt[14] : | 327.8919 | 14.98 | 19.961 | 35.53 | 22459000 | 18278000 | 13050000 | 179070 | 21253 | 0.0009926483
Data Pt[15] : | 330.3526 | 14.98 | 30.001 | 34.59 | 26112000 | 21496000 | 14825000 | 138530 | 23603 | 0.0009939703
Header[1] : | Time | Temperature | Frequency | Phase Angle | Complex Modulus | Elastic Modulus | Viscous Modulus | Complex Viscosity | Shear Stress | Strain
Header[2] : | (s) | ( C) | (Hz) | ( ) | (Pa) | (Pa) | (Pa) | (Pas) | (Pa) | ( )
Data Pt[1] : | 102.0074 | 18.98 | 0.099997 | 51.64 | 1104800 | 685540 | 866320 | 1758300 | 1148.4 | 0.00103951
Data Pt[2] : | 170.7196 | 18.98 | 0.15029 | 50.51 | 1393200 | 885960 | 1075300 | 1475400 | 1497.2 | 0.001074627
Data Pt[3] : | 217.22 | 18.99 | 0.22587 | 49.52 | 1751700 | 1137200 | 1332400 | 1234300 | 1756.9 | 0.001003011
Data Pt[4] : | 248.8595 | 18.98 | 0.33947 | 48.4 | 2181500 | 1448300 | 1631400 | 1022800 | 2178.1 | 0.0009985151
Data Pt[5] : | 270.6441 | 18.99 | 0.5102 | 47.39 | 2710300 | 1835000 | 1994700 | 845480 | 2704 | 0.0009978595
Data Pt[6] : | 285.9297 | 18.98 | 0.7668 | 46.5 | 3365000 | 2316400 | 2440800 | 698420 | 3314.9 | 0.0009855025
Data Pt[7] : | 296.7902 | 18.97 | 1.1524 | 45.39 | 4136000 | 2904700 | 2944300 | 571190 | 4095.3 | 0.0009908896
Data Pt[8] : | 304.7408 | 18.98 | 1.732 | 44.28 | 5061500 | 3623700 | 3533700 | 465090 | 5047.8 | 0.0009986756
Data Pt[9] : | 310.7465 | 18.98 | 2.6031 | 43.27 | 6169100 | 4491800 | 4228700 | 377180 | 6120.3 | 0.0009946922
Data Pt[10] : | 315.4542 | 18.98 | 3.9123 | 42.28 | 7481500 | 5535500 | 5033000 | 304350 | 7393.1 | 0.0009930942
Data Pt[11] : | 319.3545 | 18.98 | 5.88 | 41.3 | 9030300 | 6784100 | 5960000 | 244420 | 8896.3 | 0.0009944976
Data Pt[12] : | 322.6585 | 18.98 | 8.8372 | 40.27 | 10883000 | 8304000 | 7035000 | 196010 | 10599 | 0.0009915474
Data Pt[13] : | 325.5865 | 18.97 | 13.282 | 39.35 | 12963000 | 10024000 | 8219500 | 155340 | 12474 | 0.0009961518
Data Pt[14] : | 328.2818 | 18.98 | 19.961 | 38.5 | 15394000 | 12048000 | 9582900 | 122740 | 14348 | 0.0009966568
Data Pt[15] : | 330.7946 | 18.98 | 30.001 | 37.53 | 18173000 | 14413000 | 11069000 | 96408 | 15933 | 0.0009997119
Header[1] : | Time | Temperature | Frequency | Phase Angle | Complex Modulus | Elastic Modulus | Viscous Modulus | Complex Viscosity | Shear Stress | Strain
Header[2] : | (s) | ( C) | (Hz) | ( ) | (Pa) | (Pa) | (Pa) | (Pas) | (Pa) | ( )
Data Pt[1] : | 102.007 | 21.98 | 0.099997 | 53.32 | 720190 | 430190 | 577580 | 1146200 | 739.17 | 0.001026383
Data Pt[2] : | 170.7213 | 21.97 | 0.15029 | 52.3 | 914040 | 558960 | 723210 | 967960 | 961.18 | 0.001051625
Data Pt[3] : | 217.0759 | 21.97 | 0.22587 | 51.39 | 1158400 | 722930 | 905170 | 816250 | 1158.4 | 0.001000078
Data Pt[4] : | 248.6441 | 21.97 | 0.33947 | 50.43 | 1460900 | 930520 | 1126200 | 684900 | 1456.2 | 0.0009969679
Data Pt[5] : | 270.359 | 21.96 | 0.5102 | 49.37 | 1833900 | 1194100 | 1391800 | 572070 | 1833.5 | 0.001000126
Data Pt[6] : | 285.5009 | 21.97 | 0.7668 | 48.54 | 2292000 | 1517500 | 1717700 | 475720 | 2276.6 | 0.0009938318
Data Pt[7] : | 296.3602 | 21.98 | 1.1524 | 47.51 | 2847800 | 1923500 | 2100000 | 393280 | 2820.6 | 0.0009914602
Data Pt[8] : | 304.2865 | 21.98 | 1.732 | 46.51 | 3524700 | 2426000 | 2557000 | 323880 | 3496.4 | 0.0009938644
Data Pt[9] : | 310.2219 | 21.97 | 2.6031 | 45.55 | 4341400 | 3040000 | 3099300 | 265430 | 4303.8 | 0.0009948929
Data Pt[10] : | 314.878 | 21.97 | 3.9123 | 44.57 | 5321600 | 3791300 | 3734300 | 216480 | 5264.4 | 0.0009959185
Data Pt[11] : | 318.7011 | 21.97 | 5.88 | 43.57 | 6493800 | 4704800 | 4475900 | 175770 | 6385.9 | 0.0009958985
Data Pt[12] : | 321.946 | 21.97 | 8.8372 | 42.73 | 7874100 | 5784000 | 5343000 | 141810 | 7665.2 | 0.0009969975
Data Pt[13] : | 324.8145 | 21.97 | 13.282 | 41.66 | 9520600 | 7113400 | 6327800 | 114080 | 9066.3 | 0.0009966114
Data Pt[14] : | 327.4507 | 21.97 | 19.961 | 40.7 | 11436000 | 8670500 | 7457400 | 91183 | 10449 | 0.0009968765
Data Pt[15] : | 329.9129 | 21.97 | 30.001 | 39.66 | 13645000 | 10505000 | 8708200 | 72386 | 11544 | 0.001001171
Header[1] : | Time | Temperature | Frequency | Phase Angle | Complex Modulus | Elastic Modulus | Viscous Modulus | Complex Viscosity | Shear Stress | Strain
Header[2] : | (s) | ( C) | (Hz) | ( ) | (Pa) | (Pa) | (Pa) | (Pas) | (Pa) | ( )
Data Pt[1] : | 102.009 | 24.98 | 0.099997 | 54.77 | 464950 | 268240 | 379770 | 740010 | 480.7 | 0.001033933
Data Pt[2] : | 170.7214 | 24.96 | 0.15029 | 53.9 | 595160 | 350690 | 480860 | 630270 | 633.84 | 0.001065079
Data Pt[3] : | 217.0761 | 24.97 | 0.22587 | 53.13 | 758910 | 455380 | 607100 | 534740 | 756.95 | 0.0009975552
Data Pt[4] : | 248.7154 | 24.97 | 0.33947 | 52.26 | 964510 | 590400 | 762690 | 452190 | 959.81 | 0.0009953711
Data Pt[5] : | 270.4326 | 24.98 | 0.5102 | 51.32 | 1218100 | 761230 | 950880 | 379960 | 1217.5 | 0.0009999481
Data Pt[6] : | 285.644 | 24.97 | 0.7668 | 50.54 | 1537400 | 977030 | 1187000 | 319090 | 1521.2 | 0.0009902488
Data Pt[7] : | 296.4343 | 24.97 | 1.1524 | 49.65 | 1929200 | 1249100 | 1470200 | 266420 | 1916.2 | 0.0009947375
Data Pt[8] : | 304.3608 | 24.97 | 1.732 | 48.64 | 2409600 | 1592200 | 1808600 | 221420 | 2391.5 | 0.0009951672
Data Pt[9] : | 310.337 | 24.97 | 2.6031 | 47.79 | 3001100 | 2016300 | 2222900 | 183490 | 2972.3 | 0.0009953197
Data Pt[10] : | 315.0051 | 24.97 | 3.9123 | 46.83 | 3718200 | 2543700 | 2712000 | 151260 | 3669.6 | 0.000996048
Data Pt[11] : | 318.8164 | 24.96 | 5.88 | 45.85 | 4589900 | 3196800 | 3293600 | 124240 | 4489.4 | 0.0009950292
Data Pt[12] : | 322.0652 | 24.96 | 8.8372 | 44.91 | 5626700 | 3985300 | 3972100 | 101340 | 5436.4 | 0.0009977591
Data Pt[13] : | 324.945 | 24.96 | 13.282 | 43.89 | 6883600 | 4961000 | 4772200 | 82487 | 6456.6 | 0.0009964106
Data Pt[14] : | 327.558 | 24.97 | 19.961 | 42.93 | 8363300 | 6123700 | 5696000 | 66681 | 7449.4 | 0.0009984212
Data Pt[15] : | 330.0318 | 24.97 | 30.001 | 41.72 | 10116000 | 7550700 | 6732200 | 53666 | 8153.2 | 0.0009996562
Header[1] : | Time | Temperature | Frequency | Phase Angle | Complex Modulus | Elastic Modulus | Viscous Modulus | Complex Viscosity | Shear Stress | Strain
Header[2] : | (s) | ( C) | (Hz) | ( ) | (Pa) | (Pa) | (Pa) | (Pas) | (Pa) | ( )
Data Pt[1] : | 102.0056 | 28.97 | 0.099997 | 56.55 | 260210 | 143450 | 217100 | 414150 | 268.92 | 0.001033534
Data Pt[2] : | 170.6477 | 28.97 | 0.15029 | 55.84 | 336060 | 188710 | 278080 | 355890 | 357.96 | 0.001065287
Data Pt[3] : | 217.0066 | 28.98 | 0.22587 | 55.19 | 432270 | 246770 | 354910 | 304590 | 431.46 | 0.000998351
Data Pt[4] : | 248.5729 | 28.97 | 0.33947 | 54.51 | 552640 | 320860 | 449960 | 259100 | 550.8 | 0.0009970499
Data Pt[5] : | 270.2878 | 28.98 | 0.5102 | 53.73 | 703630 | 416220 | 567330 | 219490 | 698.23 | 0.0009930301
Data Pt[6] : | 285.5021 | 28.97 | 0.7668 | 53.1 | 899190 | 539940 | 719030 | 186630 | 892.01 | 0.0009932907
Data Pt[7] : | 296.2929 | 28.97 | 1.1524 | 52.49 | 1142100 | 695510 | 905910 | 157730 | 1135.8 | 0.0009967627
Data Pt[8] : | 304.2177 | 28.97 | 1.732 | 51.42 | 1445700 | 901650 | 1130100 | 132850 | 1435.4 | 0.0009971055
Data Pt[9] : | 310.1521 | 28.97 | 2.6031 | 50.63 | 1823600 | 1156700 | 1409700 | 111490 | 1802.1 | 0.0009958608
Data Pt[10] : | 314.7902 | 28.96 | 3.9123 | 49.85 | 2289100 | 1475900 | 1749700 | 93119 | 2247.7 | 0.0009958604
Data Pt[11] : | 318.6266 | 28.96 | 5.88 | 48.88 | 2865900 | 1884900 | 2158900 | 77573 | 2783.8 | 0.0009967928
Data Pt[12] : | 321.8659 | 28.97 | 8.8372 | 47.97 | 3566600 | 2387900 | 2649300 | 64234 | 3393.4 | 0.0009978362
Data Pt[13] : | 324.7338 | 28.97 | 13.282 | 47 | 4427500 | 3019700 | 3238000 | 53055 | 4046.5 | 0.0009977331
Data Pt[14] : | 327.3745 | 28.97 | 19.961 | 45.9 | 5461900 | 3801200 | 3922200 | 43548 | 4642.1 | 0.0009984311
Data Pt[15] : | 329.8136 | 28.97 | 30.001 | 44.59 | 6709000 | 4777700 | 4709900 | 35591 | 5053 | 0.0009999319
Header[1] : | Time | Temperature | Frequency | Phase Angle | Complex Modulus | Elastic Modulus | Viscous Modulus | Complex Viscosity | Shear Stress | Strain
Header[2] : | (s) | ( C) | (Hz) | ( ) | (Pa) | (Pa) | (Pa) | (Pas) | (Pa) | ( )
Data Pt[1] : | 102.0065 | 31.96 | 0.099997 | 57.48 | 168700 | 90690 | 142240 | 268490 | 174.5 | 0.001034545
Data Pt[2] : | 170.7216 | 31.96 | 0.15029 | 56.87 | 219060 | 119730 | 183450 | 231980 | 228.32 | 0.001042465
Data Pt[3] : | 217.1454 | 31.96 | 0.22587 | 56.5 | 281510 | 155360 | 234750 | 198360 | 281.39 | 0.0009999159
Data Pt[4] : | 248.7178 | 31.96 | 0.33947 | 55.91 | 364820 | 204490 | 302120 | 171040 | 361.9 | 0.0009925591
Data Pt[5] : | 270.4321 | 31.95 | 0.5102 | 55.3 | 470830 | 268010 | 387100 | 146870 | 468.88 | 0.0009968935
Data Pt[6] : | 285.5722 | 31.96 | 0.7668 | 54.73 | 604240 | 348870 | 493350 | 125410 | 598.74 | 0.0009927178
Data Pt[7] : | 296.4318 | 31.96 | 1.1524 | 54.1 | 774030 | 453860 | 627000 | 106890 | 767.56 | 0.0009949043
Data Pt[8] : | 304.3585 | 31.96 | 1.732 | 53.44 | 987250 | 588130 | 792950 | 90717 | 977.27 | 0.0009957673
Data Pt[9] : | 310.2946 | 31.96 | 2.6031 | 52.65 | 1257800 | 763030 | 999950 | 76902 | 1239.7 | 0.0009961562
Data Pt[10] : | 314.9486 | 31.96 | 3.9123 | 51.87 | 1595800 | 985380 | 1255300 | 64919 | 1559.5 | 0.0009962142
Data Pt[11] : | 318.7733 | 31.96 | 5.88 | 51.07 | 2014300 | 1265800 | 1566900 | 54522 | 1940.6 | 0.0009976793
Data Pt[12] : | 322.011 | 31.96 | 8.8372 | 50.2 | 2530600 | 1620000 | 1944100 | 45576 | 2368.9 | 0.0009973978
Data Pt[13] : | 324.894 | 31.96 | 13.282 | 49.33 | 3169200 | 2065200 | 2403900 | 37977 | 2819.4 | 0.0009973135
Data Pt[14] : | 327.5078 | 31.96 | 19.961 | 48.31 | 3945900 | 2624500 | 2946600 | 31461 | 3225.3 | 0.0009989212
Data Pt[15] : | 329.9772 | 31.96 | 30.001 | 46.98 | 4884600 | 3332800 | 3571000 | 25913 | 3590.9 | 0.0009997286

## CHS AC 5.1%,120HR
Header[1] : | Time | Temperature | Frequency | Phase Angle | Complex Modulus | Elastic Modulus | Viscous Modulus | Complex Viscosity | Shear Stress | Strain
Header[2] : | (s) | ( C) | (Hz) | ( ) | (Pa) | (Pa) | (Pa) | (Pas) | (Pa) | ( )
Data Pt[1] : | 102.0067 | 14.98 | 0.099997 | 44.28 | 3581500 | 2564000 | 2500600 | 5700300 | 3995.4 | 0.001115577
Data Pt[2] : | 170.7189 | 14.98 | 0.15029 | 42.88 | 4382800 | 3211800 | 2982100 | 4641300 | 5251.5 | 0.001198223
Data Pt[3] : | 217.1481 | 14.98 | 0.22587 | 41.7 | 5329600 | 3979100 | 3545700 | 3755400 | 5405 | 0.001014165
Data Pt[4] : | 248.7897 | 14.98 | 0.33947 | 40.59 | 6439800 | 4890600 | 4189600 | 3019200 | 6356.9 | 0.0009871772
Data Pt[5] : | 270.573 | 14.98 | 0.5102 | 39.71 | 7700600 | 5923900 | 4920100 | 2402200 | 7507.1 | 0.0009749542
Data Pt[6] : | 285.7874 | 14.98 | 0.7668 | 38.49 | 9204800 | 7204300 | 5729400 | 1910500 | 9145.2 | 0.0009936949
Data Pt[7] : | 296.6446 | 14.98 | 1.1524 | 37.41 | 10907000 | 8663800 | 6626100 | 1506300 | 10690 | 0.0009804302
Data Pt[8] : | 304.5709 | 14.98 | 1.732 | 36.33 | 12881000 | 10377000 | 7631100 | 1183600 | 12828 | 0.0009964666
Data Pt[9] : | 310.5891 | 14.98 | 2.6031 | 35.43 | 15146000 | 12341000 | 8780700 | 926010 | 14995 | 0.0009912
Data Pt[10] : | 315.2987 | 14.98 | 3.9123 | 34.67 | 17707000 | 14562000 | 10074000 | 720300 | 17475 | 0.000989225
Data Pt[11] : | 319.1996 | 14.98 | 5.88 | 33.76 | 20675000 | 17188000 | 11490000 | 559610 | 20373 | 0.0009898988
Data Pt[12] : | 322.491 | 14.98 | 8.8372 | 32.44 | 24101000 | 20339000 | 12930000 | 434050 | 23458 | 0.0009821063
Data Pt[13] : | 325.4328 | 14.98 | 13.282 | 32.05 | 27752000 | 23523000 | 14726000 | 332550 | 26877 | 0.0009858146
Data Pt[14] : | 328.1104 | 14.97 | 19.961 | 31.22 | 31907000 | 27287000 | 16538000 | 254400 | 30529 | 0.0009912316
Data Pt[15] : | 330.6314 | 14.98 | 30.001 | 30.52 | 36391000 | 31349000 | 18483000 | 193060 | 33564 | 0.0009905025
Header[1] : | Time | Temperature | Frequency | Phase Angle | Complex Modulus | Elastic Modulus | Viscous Modulus | Complex Viscosity | Shear Stress | Strain
Header[2] : | (s) | ( C) | (Hz) | ( ) | (Pa) | (Pa) | (Pa) | (Pas) | (Pa) | ( )
Data Pt[1] : | 102.0065 | 18.98 | 0.099997 | 46.47 | 2305700 | 1588000 | 1671700 | 3669700 | 2482.7 | 0.001076767
Data Pt[2] : | 170.6472 | 18.98 | 0.15029 | 45.25 | 2855400 | 2010200 | 2027900 | 3023900 | 3255.5 | 0.001140137
Data Pt[3] : | 217.0059 | 18.99 | 0.22587 | 44.12 | 3496100 | 2509700 | 2434000 | 2463400 | 3539.3 | 0.00101237
Data Pt[4] : | 248.5754 | 18.98 | 0.33947 | 43.05 | 4258900 | 3112400 | 2907100 | 1996700 | 4243.6 | 0.0009964593
Data Pt[5] : | 270.2937 | 18.98 | 0.5102 | 42.09 | 5157300 | 3827400 | 3456700 | 1608800 | 5059.7 | 0.0009812074
Data Pt[6] : | 285.502 | 18.98 | 0.7668 | 41.1 | 6220300 | 4687700 | 4088600 | 1291100 | 6176.5 | 0.0009931888
Data Pt[7] : | 296.293 | 18.98 | 1.1524 | 39.93 | 7471700 | 5729300 | 4795900 | 1031900 | 7398.8 | 0.0009906862
Data Pt[8] : | 304.2206 | 18.98 | 1.732 | 38.86 | 8921200 | 6947100 | 5596900 | 819750 | 8889.6 | 0.0009973079
Data Pt[9] : | 310.1955 | 18.98 | 2.6031 | 38 | 10607000 | 8358400 | 6530700 | 648520 | 10528 | 0.0009941885
Data Pt[10] : | 314.8419 | 18.98 | 3.9123 | 37.01 | 12563000 | 10032000 | 7563200 | 511080 | 12412 | 0.0009911219
Data Pt[11] : | 318.6788 | 18.98 | 5.88 | 36.21 | 14818000 | 11956000 | 8753200 | 401080 | 14584 | 0.0009902901
Data Pt[12] : | 321.9193 | 18.98 | 8.8372 | 35.06 | 17343000 | 14197000 | 9961900 | 312350 | 17022 | 0.0009933895
Data Pt[13] : | 324.7894 | 18.98 | 13.282 | 34.4 | 20362000 | 16801000 | 11504000 | 244000 | 19695 | 0.0009902907
Data Pt[14] : | 327.4215 | 18.98 | 19.961 | 33.78 | 23654000 | 19660000 | 13152000 | 188590 | 22472 | 0.0009951429
Data Pt[15] : | 329.8859 | 18.98 | 30.001 | 32.88 | 27302000 | 22930000 | 14821000 | 144840 | 24833 | 0.0009981451
Header[1] : | Time | Temperature | Frequency | Phase Angle | Complex Modulus | Elastic Modulus | Viscous Modulus | Complex Viscosity | Shear Stress | Strain
Header[2] : | (s) | ( C) | (Hz) | ( ) | (Pa) | (Pa) | (Pa) | (Pas) | (Pa) | ( )
Data Pt[1] : | 102.0126 | 21.97 | 0.099997 | 48.33 | 1577400 | 1048700 | 1178300 | 2510600 | 1661.9 | 0.001053608
Data Pt[2] : | 170.7183 | 21.97 | 0.15029 | 47.21 | 1957500 | 1329800 | 1436500 | 2073000 | 2152.5 | 0.001099634
Data Pt[3] : | 217.1465 | 21.97 | 0.22587 | 46.14 | 2422200 | 1678400 | 1746500 | 1706700 | 2438 | 0.001006582
Data Pt[4] : | 248.718 | 21.97 | 0.33947 | 45.09 | 2981200 | 2104800 | 2111300 | 1397700 | 2966.8 | 0.0009952363
Data Pt[5] : | 270.4314 | 21.97 | 0.5102 | 44.13 | 3647700 | 2618000 | 2540000 | 1137900 | 3616.2 | 0.0009915335
Data Pt[6] : | 285.5717 | 21.97 | 0.7668 | 43.29 | 4435700 | 3228800 | 3041400 | 920660 | 4399.1 | 0.0009920556
Data Pt[7] : | 296.4306 | 21.97 | 1.1524 | 42.03 | 5388100 | 4002000 | 3607700 | 744100 | 5328.4 | 0.0009895122
Data Pt[8] : | 304.2924 | 21.97 | 1.732 | 41.06 | 6498800 | 4900500 | 4268400 | 597160 | 6471.3 | 0.0009969126
Data Pt[9] : | 310.2325 | 21.97 | 2.6031 | 40.17 | 7805100 | 5963800 | 5035100 | 477200 | 7739.2 | 0.0009937122
Data Pt[10] : | 314.8815 | 21.97 | 3.9123 | 39.2 | 9334200 | 7233100 | 5900000 | 379720 | 9236.5 | 0.0009936539
Data Pt[11] : | 318.7163 | 21.97 | 5.88 | 38.34 | 11107000 | 8712400 | 6889700 | 300650 | 10912 | 0.0009903138
Data Pt[12] : | 321.9561 | 21.97 | 8.8372 | 37.62 | 13202000 | 10457000 | 8059200 | 237770 | 12895 | 0.0009918675
Data Pt[13] : | 324.8253 | 21.98 | 13.282 | 36.52 | 15540000 | 12489000 | 9248800 | 186220 | 14969 | 0.0009926007
Data Pt[14] : | 327.4629 | 21.98 | 19.961 | 35.78 | 18253000 | 14808000 | 10673000 | 145540 | 17137 | 0.0009956195
Data Pt[15] : | 329.921 | 21.97 | 30.001 | 34.95 | 21316000 | 17472000 | 12210000 | 113080 | 18960 | 0.0009991555
Header[1] : | Time | Temperature | Frequency | Phase Angle | Complex Modulus | Elastic Modulus | Viscous Modulus | Complex Viscosity | Shear Stress | Strain
Header[2] : | (s) | ( C) | (Hz) | ( ) | (Pa) | (Pa) | (Pa) | (Pas) | (Pa) | ( )
Data Pt[1] : | 102.0094 | 24.97 | 0.099997 | 50.26 | 1047000 | 669380 | 805120 | 1666500 | 1085.4 | 0.001036688
Data Pt[2] : | 170.7202 | 24.97 | 0.15029 | 49.18 | 1311200 | 857120 | 992260 | 1388600 | 1400.6 | 0.001068254
Data Pt[3] : | 217.1459 | 24.97 | 0.22587 | 48.22 | 1633500 | 1088300 | 1218200 | 1151000 | 1638.5 | 0.001003085
Data Pt[4] : | 248.7175 | 24.97 | 0.33947 | 47.21 | 2024200 | 1375100 | 1485400 | 948980 | 2019.6 | 0.0009978948
Data Pt[5] : | 270.4296 | 24.97 | 0.5102 | 46.19 | 2500700 | 1731200 | 1804600 | 780090 | 2494.5 | 0.0009977286
Data Pt[6] : | 285.575 | 24.97 | 0.7668 | 45.43 | 3079400 | 2161000 | 2193800 | 639150 | 3051.5 | 0.0009913752
Data Pt[7] : | 296.4294 | 24.97 | 1.1524 | 44.26 | 3772600 | 2701800 | 2633000 | 521000 | 3729.2 | 0.0009893188
Data Pt[8] : | 304.2867 | 24.97 | 1.732 | 43.34 | 4597400 | 3343500 | 3155400 | 422440 | 4573.6 | 0.0009963707
Data Pt[9] : | 310.2342 | 24.97 | 2.6031 | 42.42 | 5579400 | 4118600 | 3763800 | 341120 | 5534.7 | 0.0009949075
Data Pt[10] : | 314.8817 | 24.97 | 3.9123 | 41.48 | 6738100 | 5048100 | 4463000 | 274110 | 6668.8 | 0.0009952548
Data Pt[11] : | 318.7177 | 24.97 | 5.88 | 40.61 | 8108600 | 6155900 | 5277700 | 219480 | 7982 | 0.000994897
Data Pt[12] : | 321.9578 | 24.97 | 8.8372 | 39.71 | 9735300 | 7489000 | 6220100 | 175330 | 9481.9 | 0.0009939054
Data Pt[13] : | 324.8249 | 24.97 | 13.282 | 38.81 | 11564000 | 9010600 | 7247800 | 138570 | 11077 | 0.0009961679
Data Pt[14] : | 327.4739 | 24.97 | 19.961 | 37.99 | 13727000 | 10819000 | 8449400 | 109450 | 12688 | 0.0009971183
Data Pt[15] : | 329.9185 | 24.97 | 30.001 | 37.08 | 16182000 | 12910000 | 9755900 | 85844 | 13980 | 0.001002531
Header[1] : | Time | Temperature | Frequency | Phase Angle | Complex Modulus | Elastic Modulus | Viscous Modulus | Complex Viscosity | Shear Stress | Strain
Header[2] : | (s) | ( C) | (Hz) | ( ) | (Pa) | (Pa) | (Pa) | (Pas) | (Pa) | ( )
Data Pt[1] : | 102.0086 | 28.97 | 0.099997 | 52.64 | 585890 | 355510 | 465710 | 932500 | 610.25 | 0.001041603
Data Pt[2] : | 170.7204 | 28.96 | 0.15029 | 51.71 | 738800 | 457780 | 579880 | 782390 | 768.99 | 0.001040929
Data Pt[3] : | 217.076 | 28.97 | 0.22587 | 50.89 | 929430 | 586340 | 721150 | 654900 | 928.3 | 0.0009988939
Data Pt[4] : | 248.647 | 28.97 | 0.33947 | 49.96 | 1174400 | 755570 | 899020 | 550580 | 1169.9 | 0.0009963714
Data Pt[5] : | 270.3609 | 28.97 | 0.5102 | 48.97 | 1470500 | 965340 | 1109300 | 458720 | 1468.3 | 0.0009988995
Data Pt[6] : | 285.5723 | 28.97 | 0.7668 | 48.17 | 1838100 | 1225700 | 1369700 | 381500 | 1826.9 | 0.0009946218
Data Pt[7] : | 296.3616 | 28.97 | 1.1524 | 47.3 | 2280200 | 1546300 | 1675800 | 314900 | 2264.4 | 0.0009943494
Data Pt[8] : | 304.2932 | 28.97 | 1.732 | 46.35 | 2819500 | 1946200 | 2040100 | 259080 | 2797.3 | 0.0009945321
Data Pt[9] : | 310.2974 | 28.97 | 2.6031 | 45.47 | 3470600 | 2433900 | 2474200 | 212190 | 3443.3 | 0.0009965879
Data Pt[10] : | 314.9839 | 28.97 | 3.9123 | 44.56 | 4255000 | 3031800 | 2985400 | 173090 | 4204.1 | 0.0009963646
Data Pt[11] : | 318.82 | 28.97 | 5.88 | 43.64 | 5189700 | 3755800 | 3581500 | 140470 | 5093.8 | 0.0009971434
Data Pt[12] : | 322.0586 | 28.97 | 8.8372 | 42.72 | 6294600 | 4624300 | 4270600 | 113360 | 6105.9 | 0.0009994657
Data Pt[13] : | 324.9249 | 28.97 | 13.282 | 41.88 | 7627100 | 5678700 | 5091700 | 91396 | 7188.7 | 0.0009974043
Data Pt[14] : | 327.5497 | 28.97 | 19.961 | 41 | 9174100 | 6923800 | 6018700 | 73146 | 8231 | 0.0009996127
Data Pt[15] : | 330.0169 | 28.97 | 30.001 | 40.04 | 10985000 | 8410000 | 7066700 | 58275 | 8931.7 | 0.000999926
Header[1] : | Time | Temperature | Frequency | Phase Angle | Complex Modulus | Elastic Modulus | Viscous Modulus | Complex Viscosity | Shear Stress | Strain
Header[2] : | (s) | ( C) | (Hz) | ( ) | (Pa) | (Pa) | (Pa) | (Pas) | (Pa) | ( )
Data Pt[1] : | 102.0127 | 31.96 | 0.099997 | 53.99 | 396610 | 233190 | 320810 | 631240 | 407.95 | 0.001028639
Data Pt[2] : | 170.7199 | 31.96 | 0.15029 | 53.13 | 503300 | 301990 | 402620 | 532990 | 530.18 | 0.001053514
Data Pt[3] : | 217.1475 | 31.96 | 0.22587 | 52.46 | 634750 | 386770 | 503310 | 447260 | 635.26 | 0.001000969
Data Pt[4] : | 248.7896 | 31.96 | 0.33947 | 51.66 | 802520 | 497830 | 629450 | 376250 | 795.41 | 0.0009914185
Data Pt[5] : | 270.5722 | 31.96 | 0.5102 | 50.76 | 1012300 | 640310 | 784050 | 315780 | 1012.3 | 0.001000556
Data Pt[6] : | 285.7878 | 31.96 | 0.7668 | 50.12 | 1274800 | 817370 | 978230 | 264590 | 1266.8 | 0.0009946781
Data Pt[7] : | 296.6455 | 31.96 | 1.1524 | 49.28 | 1595400 | 1040800 | 1209100 | 220330 | 1584.4 | 0.0009948742
Data Pt[8] : | 304.5999 | 31.96 | 1.732 | 48.36 | 1994300 | 1325000 | 1490500 | 183250 | 1981.9 | 0.0009970476
Data Pt[9] : | 310.6076 | 31.96 | 2.6031 | 47.54 | 2493700 | 1683500 | 1839600 | 152460 | 2468 | 0.0009956802
Data Pt[10] : | 315.3135 | 31.96 | 3.9123 | 46.67 | 3095900 | 2124300 | 2252200 | 125940 | 3051.1 | 0.0009965022
Data Pt[11] : | 319.2001 | 31.95 | 5.88 | 45.75 | 3828100 | 2671500 | 2741900 | 103620 | 3737.8 | 0.0009967394
Data Pt[12] : | 322.5016 | 31.95 | 8.8372 | 44.86 | 4689800 | 3324100 | 3308300 | 84462 | 4508 | 0.0009990655
Data Pt[13] : | 325.4329 | 31.96 | 13.282 | 44.06 | 5729600 | 4117400 | 3984300 | 68658 | 5320.3 | 0.000998245
Data Pt[14] : | 328.1229 | 31.96 | 19.961 | 43.24 | 6965200 | 5074200 | 4771400 | 55535 | 6076.6 | 0.000999284
Data Pt[15] : | 330.6372 | 31.96 | 30.001 | 42.26 | 8404000 | 6219800 | 5651600 | 44583 | 6533.3 | 0.001000347

## CHS AC 5.6%, 0HR
Header[1] : | Time | Temperature | Frequency | Phase Angle | Complex Modulus | Elastic Modulus | Viscous Modulus | Complex Viscosity | Shear Stress | Strain
Header[2] : | (s) | ( C) | (Hz) | ( ) | (Pa) | (Pa) | (Pa) | (Pas) | (Pa) | ( )
Data Pt[1] : | 102.0069 | 14.99 | 0.099997 | 56.7 | 941400 | 516870 | 786820 | 1498300 | 975.34 | 0.001036075
Data Pt[2] : | 170.7918 | 14.98 | 0.15029 | 55.62 | 1221600 | 689800 | 1008200 | 1293600 | 1307.8 | 0.00107063
Data Pt[3] : | 217.2197 | 14.97 | 0.22587 | 54.58 | 1575700 | 913330 | 1284100 | 1110300 | 1582.1 | 0.001004114
Data Pt[4] : | 248.8605 | 14.99 | 0.33947 | 53.46 | 2017100 | 1201000 | 1620600 | 945690 | 2018.4 | 0.001000737
Data Pt[5] : | 270.6433 | 14.98 | 0.5102 | 52.26 | 2567800 | 1571600 | 2030700 | 801030 | 2571.5 | 0.001001643
Data Pt[6] : | 285.8587 | 14.97 | 0.7668 | 51.29 | 3266100 | 2042400 | 2548700 | 677900 | 3227.1 | 0.0009884405
Data Pt[7] : | 296.7221 | 14.97 | 1.1524 | 50.04 | 4103100 | 2635300 | 3145000 | 566650 | 4047.9 | 0.0009872043
Data Pt[8] : | 304.6456 | 14.99 | 1.732 | 48.83 | 5125800 | 3374100 | 3858700 | 471000 | 5117.4 | 0.0009996218
Data Pt[9] : | 310.6624 | 14.99 | 2.6031 | 47.66 | 6383400 | 4299500 | 4718300 | 390280 | 6338.8 | 0.0009953348
Data Pt[10] : | 315.3669 | 14.98 | 3.9123 | 46.38 | 7913100 | 5459400 | 5728200 | 321910 | 7826.4 | 0.0009933661
Data Pt[11] : | 319.2551 | 14.97 | 5.88 | 45.15 | 9744300 | 6871600 | 6908900 | 263750 | 9620.6 | 0.000995424
Data Pt[12] : | 322.5663 | 14.97 | 8.8372 | 44 | 11882000 | 8546300 | 8254300 | 213980 | 11678 | 0.0009981842
Data Pt[13] : | 325.4975 | 14.97 | 13.282 | 42.76 | 14462000 | 10618000 | 9818600 | 173300 | 13992 | 0.0009963546
Data Pt[14] : | 328.1857 | 14.97 | 19.961 | 41.54 | 17434000 | 13049000 | 11562000 | 139000 | 16424 | 0.0009965678
Data Pt[15] : | 330.6982 | 14.97 | 30.001 | 40.43 | 20850000 | 15871000 | 13522000 | 110610 | 18689 | 0.0009991245
Header[1] : | Time | Temperature | Frequency | Phase Angle | Complex Modulus | Elastic Modulus | Viscous Modulus | Complex Viscosity | Shear Stress | Strain
Header[2] : | (s) | ( C) | (Hz) | ( ) | (Pa) | (Pa) | (Pa) | (Pas) | (Pa) | ( )
Data Pt[1] : | 102.0057 | 18.98 | 0.099997 | 58.55 | 518800 | 270700 | 442570 | 825720 | 539.29 | 0.001039535
Data Pt[2] : | 170.7904 | 18.98 | 0.15029 | 57.75 | 674830 | 360080 | 570730 | 714640 | 727.76 | 0.001078496
Data Pt[3] : | 217.2183 | 18.98 | 0.22587 | 56.97 | 875410 | 477210 | 733900 | 616830 | 874.02 | 0.0009985166
Data Pt[4] : | 248.8608 | 18.98 | 0.33947 | 56.11 | 1133600 | 632190 | 940990 | 531480 | 1131.3 | 0.0009981354
Data Pt[5] : | 270.6436 | 18.98 | 0.5102 | 55.07 | 1459200 | 835520 | 1196300 | 455180 | 1462.8 | 0.001002821
Data Pt[6] : | 285.9287 | 18.98 | 0.7668 | 54.24 | 1873400 | 1094900 | 1520100 | 388840 | 1864.1 | 0.0009956328
Data Pt[7] : | 296.8575 | 18.99 | 1.1524 | 53.22 | 2394800 | 1434000 | 1918000 | 330730 | 2383.3 | 0.000996273
Data Pt[8] : | 304.7886 | 18.98 | 1.732 | 52.13 | 3038300 | 1865100 | 2398400 | 279180 | 3021.2 | 0.0009963551
Data Pt[9] : | 310.7946 | 18.98 | 2.6031 | 51.02 | 3843000 | 2417300 | 2987500 | 234960 | 3811.5 | 0.0009954027
Data Pt[10] : | 315.5001 | 18.98 | 3.9123 | 49.82 | 4836200 | 3120300 | 3694900 | 196740 | 4785.9 | 0.0009962337
Data Pt[11] : | 319.4214 | 18.97 | 5.88 | 48.72 | 6037400 | 3983100 | 4537100 | 163420 | 5941.6 | 0.0009963472
Data Pt[12] : | 322.6985 | 18.97 | 8.8372 | 47.6 | 7516700 | 5068600 | 5550700 | 135370 | 7319 | 0.0009962198
Data Pt[13] : | 325.6295 | 18.98 | 13.282 | 46.45 | 9266400 | 6384600 | 6715900 | 111040 | 8846.8 | 0.000996449
Data Pt[14] : | 328.3181 | 18.98 | 19.961 | 45.25 | 11366000 | 8001200 | 8072700 | 90623 | 10464 | 0.0009976514
Data Pt[15] : | 330.853 | 18.98 | 30.001 | 44.1 | 13798000 | 9908600 | 9602400 | 73199 | 11867 | 0.001000541
Header[1] : | Time | Temperature | Frequency | Phase Angle | Complex Modulus | Elastic Modulus | Viscous Modulus | Complex Viscosity | Shear Stress | Strain
Header[2] : | (s) | ( C) | (Hz) | ( ) | (Pa) | (Pa) | (Pa) | (Pas) | (Pa) | ( )
Data Pt[1] : | 102.0066 | 21.97 | 0.099997 | 59.71 | 322550 | 162700 | 278520 | 513380 | 336.51 | 0.001043315
Data Pt[2] : | 170.72 | 21.97 | 0.15029 | 59.07 | 422520 | 217170 | 362440 | 447450 | 443.39 | 0.001049487
Data Pt[3] : | 217.145 | 21.96 | 0.22587 | 58.45 | 553590 | 289660 | 471760 | 390070 | 553.68 | 0.001000319
Data Pt[4] : | 248.7877 | 21.97 | 0.33947 | 57.8 | 720530 | 384010 | 609680 | 337810 | 717.38 | 0.0009959074
Data Pt[5] : | 270.5756 | 21.98 | 0.5102 | 57.02 | 935020 | 508950 | 784360 | 291670 | 930.43 | 0.000995583
Data Pt[6] : | 285.787 | 21.97 | 0.7668 | 56.24 | 1210000 | 672490 | 1005900 | 251140 | 1204.8 | 0.0009966128
Data Pt[7] : | 296.6465 | 21.97 | 1.1524 | 55.33 | 1559000 | 886730 | 1282200 | 215300 | 1549.9 | 0.0009957615
Data Pt[8] : | 304.6005 | 21.98 | 1.732 | 54.38 | 1999000 | 1164200 | 1624900 | 183680 | 1990.2 | 0.0009984501
Data Pt[9] : | 310.6034 | 21.97 | 2.6031 | 53.42 | 2556300 | 1523400 | 2052800 | 156290 | 2534.6 | 0.0009966367
Data Pt[10] : | 315.3104 | 21.97 | 3.9123 | 52.36 | 3251500 | 1985700 | 2574700 | 132270 | 3212.6 | 0.0009973493
Data Pt[11] : | 319.1985 | 21.97 | 5.88 | 51.33 | 4109900 | 2567800 | 3209000 | 111240 | 4030.5 | 0.0009976001
Data Pt[12] : | 322.503 | 21.97 | 8.8372 | 50.16 | 5164900 | 3308500 | 3966000 | 93017 | 4996.9 | 0.0009984014
Data Pt[13] : | 325.4314 | 21.97 | 13.282 | 49.12 | 6463900 | 4230800 | 4887000 | 77457 | 6086.8 | 0.000997579
Data Pt[14] : | 328.1273 | 21.97 | 19.961 | 47.98 | 8024000 | 5370800 | 5961500 | 63976 | 7204.9 | 0.0009984302
Data Pt[15] : | 330.6397 | 21.97 | 30.001 | 46.76 | 9872000 | 6763000 | 7191600 | 52371 | 8146.3 | 0.001000598
Header[1] : | Time | Temperature | Frequency | Phase Angle | Complex Modulus | Elastic Modulus | Viscous Modulus | Complex Viscosity | Shear Stress | Strain
Header[2] : | (s) | ( C) | (Hz) | ( ) | (Pa) | (Pa) | (Pa) | (Pas) | (Pa) | ( )
Data Pt[1] : | 102.0086 | 24.98 | 0.099997 | 60.61 | 201780 | 99019 | 175810 | 321150 | 207.28 | 0.001027338
Data Pt[2] : | 170.7196 | 24.97 | 0.15029 | 60.12 | 265600 | 132330 | 230290 | 281270 | 279.84 | 0.001053787
Data Pt[3] : | 217.148 | 24.98 | 0.22587 | 59.68 | 348430 | 175920 | 300760 | 245510 | 347.7 | 0.0009981353
Data Pt[4] : | 248.7876 | 24.97 | 0.33947 | 59.2 | 457380 | 234200 | 392870 | 214430 | 455.94 | 0.0009972701
Data Pt[5] : | 270.5731 | 24.97 | 0.5102 | 58.54 | 596910 | 311530 | 509160 | 186200 | 597.26 | 0.001001343
Data Pt[6] : | 285.7859 | 24.97 | 0.7668 | 57.96 | 779750 | 413660 | 660990 | 161840 | 772.74 | 0.0009923072
Data Pt[7] : | 296.6436 | 24.96 | 1.1524 | 57.23 | 1013100 | 548260 | 851880 | 139900 | 1004.5 | 0.0009938811
Data Pt[8] : | 304.5721 | 24.97 | 1.732 | 56.45 | 1312600 | 725390 | 1094000 | 120610 | 1303.4 | 0.0009970914
Data Pt[9] : | 310.5922 | 24.97 | 2.6031 | 55.58 | 1693000 | 956890 | 1396600 | 103510 | 1675.6 | 0.0009970577
Data Pt[10] : | 315.2959 | 24.97 | 3.9123 | 54.66 | 2174400 | 1257600 | 1773800 | 88454 | 2139.4 | 0.0009970191
Data Pt[11] : | 319.1985 | 24.97 | 5.88 | 53.68 | 2779400 | 1646000 | 2239500 | 75230 | 2705.9 | 0.0009970636
Data Pt[12] : | 322.4921 | 24.97 | 8.8372 | 52.66 | 3535600 | 2144700 | 2810800 | 63674 | 3377.5 | 0.0009973174
Data Pt[13] : | 325.4263 | 24.97 | 13.282 | 51.64 | 4474400 | 2777000 | 3508300 | 53617 | 4132.4 | 0.0009979593
Data Pt[14] : | 328.1243 | 24.96 | 19.961 | 50.55 | 5623600 | 3573000 | 4342600 | 44838 | 4893 | 0.000998686
Data Pt[15] : | 330.6341 | 24.96 | 30.001 | 49.27 | 7003700 | 4569500 | 5307700 | 37155 | 5556.7 | 0.001001172
Header[1] : | Time | Temperature | Frequency | Phase Angle | Complex Modulus | Elastic Modulus | Viscous Modulus | Complex Viscosity | Shear Stress | Strain
Header[2] : | (s) | ( C) | (Hz) | ( ) | (Pa) | (Pa) | (Pa) | (Pas) | (Pa) | ( )
Data Pt[1] : | 102.0088 | 28.96 | 0.099997 | 61.39 | 106100 | 50803 | 93146 | 168870 | 108.45 | 0.00102232
Data Pt[2] : | 170.7207 | 28.97 | 0.15029 | 61.14 | 140010 | 67580 | 122620 | 148270 | 146.25 | 0.001044801
Data Pt[3] : | 217.1474 | 28.97 | 0.22587 | 60.96 | 184940 | 89762 | 161700 | 130320 | 184.62 | 0.0009986641
Data Pt[4] : | 248.7877 | 28.97 | 0.33947 | 60.65 | 244070 | 119630 | 212730 | 114430 | 243 | 0.0009963901
Data Pt[5] : | 270.5735 | 28.98 | 0.5102 | 60.25 | 321400 | 159490 | 279040 | 100260 | 321.01 | 0.0010001
Data Pt[6] : | 285.7874 | 28.97 | 0.7668 | 59.87 | 422580 | 212130 | 365480 | 87709 | 419.42 | 0.0009947963
Data Pt[7] : | 296.6478 | 28.98 | 1.1524 | 59.42 | 554480 | 282090 | 477360 | 76574 | 549.72 | 0.0009953799
Data Pt[8] : | 304.5764 | 28.97 | 1.732 | 58.79 | 726510 | 376480 | 621350 | 66757 | 716.75 | 0.0009934598
Data Pt[9] : | 310.5836 | 28.97 | 2.6031 | 58.22 | 948770 | 499620 | 806560 | 58007 | 933.83 | 0.0009963199
Data Pt[10] : | 315.2905 | 28.97 | 3.9123 | 57.44 | 1235200 | 664830 | 1041000 | 50247 | 1204.7 | 0.0009964706
Data Pt[11] : | 319.1782 | 28.97 | 5.88 | 56.63 | 1601800 | 881160 | 1337600 | 43355 | 1537.5 | 0.0009968275
Data Pt[12] : | 322.4781 | 28.97 | 8.8372 | 55.75 | 2067200 | 1163400 | 1708800 | 37230 | 1929 | 0.000996954
Data Pt[13] : | 325.4177 | 28.97 | 13.282 | 54.85 | 2652900 | 1527200 | 2169200 | 31789 | 2363.8 | 0.0009982304
Data Pt[14] : | 328.1012 | 28.97 | 19.961 | 53.82 | 3383200 | 1997200 | 2730800 | 26975 | 2811.9 | 0.000998112
Data Pt[15] : | 330.6151 | 28.97 | 30.001 | 52.45 | 4276100 | 2606300 | 3390000 | 22685 | 3407.8 | 0.001000217
Header[1] : | Time | Temperature | Frequency | Phase Angle | Complex Modulus | Elastic Modulus | Viscous Modulus | Complex Viscosity | Shear Stress | Strain
Header[2] : | (s) | ( C) | (Hz) | ( ) | (Pa) | (Pa) | (Pa) | (Pas) | (Pa) | ( )
Data Pt[1] : | 102.0086 | 31.96 | 0.099997 | 61.58 | 67117 | 31944 | 59028 | 106820 | 68.523 | 0.001021188
Data Pt[2] : | 170.7211 | 31.96 | 0.15029 | 61.47 | 88647 | 42333 | 77886 | 93877 | 91.157 | 0.001028731
Data Pt[3] : | 217.075 | 31.97 | 0.22587 | 61.49 | 116760 | 55724 | 102600 | 82270 | 116.56 | 0.0009989719
Data Pt[4] : | 248.645 | 31.95 | 0.33947 | 61.35 | 154380 | 74011 | 135490 | 72379 | 153.76 | 0.0009971326
Data Pt[5] : | 270.3614 | 31.97 | 0.5102 | 61.19 | 203550 | 98101 | 178350 | 63496 | 202.17 | 0.0009952348
Data Pt[6] : | 285.5729 | 31.96 | 0.7668 | 60.93 | 268910 | 130650 | 235040 | 55815 | 266.64 | 0.0009949935
Data Pt[7] : | 296.3616 | 31.95 | 1.1524 | 60.58 | 354420 | 174070 | 308730 | 48946 | 350.66 | 0.0009953496
Data Pt[8] : | 304.2884 | 31.95 | 1.732 | 60.18 | 467440 | 232470 | 405530 | 42952 | 460.36 | 0.0009950855
Data Pt[9] : | 310.2296 | 31.95 | 2.6031 | 59.73 | 613810 | 309360 | 530150 | 37528 | 600.28 | 0.0009956057
Data Pt[10] : | 314.8591 | 31.95 | 3.9123 | 59.16 | 804700 | 412550 | 690900 | 32736 | 777.4 | 0.0009964081
Data Pt[11] : | 318.7007 | 31.96 | 5.88 | 58.53 | 1053100 | 549740 | 898190 | 28504 | 994.73 | 0.00099607
Data Pt[12] : | 321.9361 | 31.96 | 8.8372 | 57.79 | 1371000 | 730670 | 1160000 | 24690 | 1250.4 | 0.0009975143
Data Pt[13] : | 324.819 | 31.96 | 13.282 | 56.95 | 1775400 | 968270 | 1488100 | 21275 | 1536.1 | 0.0009983992
Data Pt[14] : | 327.4376 | 31.96 | 19.961 | 55.94 | 2287000 | 1280900 | 1894700 | 18235 | 1892.3 | 0.0009986646
Data Pt[15] : | 329.9079 | 31.96 | 30.001 | 54.47 | 2922600 | 1698200 | 2378600 | 15505 | 2679.6 | 0.0009975189

## CHS AC 5.6%, 24HR
Header[1] : | Time | Temperature | Frequency | Phase Angle | Complex Modulus | Elastic Modulus | Viscous Modulus | Complex Viscosity | Shear Stress | Strain
Header[2] : | (s) | ( C) | (Hz) | ( ) | (Pa) | (Pa) | (Pa) | (Pas) | (Pa) | ( )
Data Pt[1] : | 102.0106 | 14.98 | 0.099997 | 52.39 | 1309200 | 799030 | 1037100 | 2083700 | 1371.5 | 0.0010476
Data Pt[2] : | 170.72 | 14.99 | 0.15029 | 51.23 | 1655800 | 1036800 | 1291000 | 1753500 | 1806 | 0.001090721
Data Pt[3] : | 217.1488 | 14.98 | 0.22587 | 50.04 | 2111100 | 1355700 | 1618200 | 1487500 | 2125.2 | 0.00100674
Data Pt[4] : | 248.7888 | 14.96 | 0.33947 | 48.77 | 2663800 | 1755600 | 2003400 | 1248900 | 2656.6 | 0.000997393
Data Pt[5] : | 270.5072 | 14.96 | 0.5102 | 47.69 | 3299100 | 2220800 | 2439600 | 1029100 | 3282.8 | 0.0009952394
Data Pt[6] : | 285.7178 | 14.98 | 0.7668 | 46.78 | 4080600 | 2794200 | 2973800 | 846960 | 4051.7 | 0.0009932473
Data Pt[7] : | 296.5717 | 14.97 | 1.1524 | 45.4 | 5010000 | 3517600 | 3567400 | 691890 | 4924.8 | 0.0009835982
Data Pt[8] : | 304.5 | 14.97 | 1.732 | 44.2 | 6126600 | 4392500 | 4271000 | 562970 | 6110.6 | 0.0009985354
Data Pt[9] : | 310.5057 | 14.97 | 2.6031 | 43.11 | 7456100 | 5443300 | 5095400 | 455860 | 7402.7 | 0.0009949974
Data Pt[10] : | 315.2137 | 14.97 | 3.9123 | 42.04 | 9042200 | 6715300 | 6055200 | 367840 | 8943.4 | 0.0009931577
Data Pt[11] : | 319.0378 | 14.97 | 5.88 | 40.9 | 10895000 | 8234900 | 7133700 | 294900 | 10746 | 0.00099414
Data Pt[12] : | 322.2769 | 14.97 | 8.8372 | 39.83 | 13120000 | 10075000 | 8403500 | 236280 | 12760 | 0.0009872669
Data Pt[13] : | 325.1465 | 14.97 | 13.282 | 38.85 | 15567000 | 12124000 | 9764400 | 186540 | 15062 | 0.0009960214
Data Pt[14] : | 327.7786 | 14.97 | 19.961 | 37.76 | 18445000 | 14582000 | 11295000 | 147070 | 17361 | 0.0009959156
Data Pt[15] : | 330.2336 | 14.97 | 30.001 | 36.81 | 21666000 | 17345000 | 12982000 | 114940 | 19369 | 0.0009990775
Header[1] : | Time | Temperature | Frequency | Phase Angle | Complex Modulus | Elastic Modulus | Viscous Modulus | Complex Viscosity | Shear Stress | Strain
Header[2] : | (s) | ( C) | (Hz) | ( ) | (Pa) | (Pa) | (Pa) | (Pas) | (Pa) | ( )
Data Pt[1] : | 102.0062 | 18.98 | 0.099997 | 54.64 | 741310 | 428990 | 604570 | 1179900 | 761.79 | 0.001027659
Data Pt[2] : | 170.7214 | 18.97 | 0.15029 | 53.65 | 941450 | 558070 | 758200 | 996990 | 992 | 0.001053752
Data Pt[3] : | 217.2191 | 19 | 0.22587 | 52.7 | 1199500 | 726830 | 954220 | 845200 | 1199.7 | 0.001000219
Data Pt[4] : | 248.8599 | 19 | 0.33947 | 51.69 | 1522300 | 943800 | 1194400 | 713710 | 1518.9 | 0.0009979046
Data Pt[5] : | 270.6443 | 18.99 | 0.5102 | 50.63 | 1918800 | 1217200 | 1483300 | 598560 | 1918.1 | 0.0009999039
Data Pt[6] : | 285.8574 | 18.98 | 0.7668 | 49.64 | 2417600 | 1565800 | 1842100 | 501790 | 2404 | 0.0009948916
Data Pt[7] : | 296.7167 | 18.98 | 1.1524 | 48.58 | 3026400 | 2002300 | 2269400 | 417950 | 3002.7 | 0.0009931001
Data Pt[8] : | 304.6697 | 18.99 | 1.732 | 47.5 | 3759300 | 2539900 | 2771400 | 345430 | 3735.1 | 0.0009953164
Data Pt[9] : | 310.6761 | 18.99 | 2.6031 | 46.42 | 4653800 | 3208500 | 3371000 | 284530 | 4614.8 | 0.0009948814
Data Pt[10] : | 315.3826 | 18.99 | 3.9123 | 45.3 | 5724200 | 4026300 | 4068800 | 232860 | 5660.1 | 0.0009949073
Data Pt[11] : | 319.228 | 18.98 | 5.88 | 44.25 | 7000000 | 5014400 | 4884300 | 189470 | 6886.7 | 0.0009952823
Data Pt[12] : | 322.5172 | 18.99 | 8.8372 | 43.33 | 8513400 | 6192600 | 5842200 | 153320 | 8296.4 | 0.0009960486
Data Pt[13] : | 325.4007 | 18.98 | 13.282 | 42.16 | 10297000 | 7633000 | 6910500 | 123380 | 9845.9 | 0.0009969531
Data Pt[14] : | 328.0933 | 18.98 | 19.961 | 41.16 | 12376000 | 9318000 | 8145300 | 98677 | 11386 | 0.0009964961
Data Pt[15] : | 330.6109 | 18.98 | 30.001 | 40.12 | 14738000 | 11270000 | 9498200 | 78188 | 12630 | 0.001000109
Header[1] : | Time | Temperature | Frequency | Phase Angle | Complex Modulus | Elastic Modulus | Viscous Modulus | Complex Viscosity | Shear Stress | Strain
Header[2] : | (s) | ( C) | (Hz) | ( ) | (Pa) | (Pa) | (Pa) | (Pas) | (Pa) | ( )
Data Pt[1] : | 102.0089 | 21.98 | 0.099997 | 56.06 | 474280 | 264770 | 393490 | 754860 | 490.92 | 0.001035141
Data Pt[2] : | 170.7216 | 21.97 | 0.15029 | 55.22 | 610430 | 348240 | 501360 | 646450 | 652.01 | 0.00106819
Data Pt[3] : | 217.1474 | 21.96 | 0.22587 | 54.44 | 784220 | 456050 | 637980 | 552580 | 782.58 | 0.0009980319
Data Pt[4] : | 248.7899 | 21.96 | 0.33947 | 53.6 | 1002100 | 594660 | 806630 | 469830 | 998.22 | 0.0009963162
Data Pt[5] : | 270.5756 | 21.97 | 0.5102 | 52.58 | 1270600 | 772010 | 1009200 | 396350 | 1271.6 | 0.001001226
Data Pt[6] : | 285.7857 | 21.96 | 0.7668 | 51.75 | 1617300 | 1001200 | 1270200 | 335690 | 1609.3 | 0.0009957819
Data Pt[7] : | 296.6466 | 21.95 | 1.1524 | 50.77 | 2047400 | 1294900 | 1585800 | 282740 | 2035.8 | 0.0009957069
Data Pt[8] : | 304.5741 | 21.96 | 1.732 | 49.72 | 2574800 | 1664800 | 1964200 | 236600 | 2560.4 | 0.0009968503
Data Pt[9] : | 310.5928 | 21.97 | 2.6031 | 48.7 | 3221600 | 2126200 | 2420300 | 196960 | 3198.2 | 0.0009972788
Data Pt[10] : | 315.2955 | 21.97 | 3.9123 | 47.66 | 4010100 | 2701000 | 2964000 | 163130 | 3967.9 | 0.0009978358
Data Pt[11] : | 319.1994 | 21.97 | 5.88 | 46.59 | 4958800 | 3407900 | 3602100 | 134220 | 4868.2 | 0.0009972517
Data Pt[12] : | 322.4922 | 21.97 | 8.8372 | 45.49 | 6101800 | 4277700 | 4351200 | 109890 | 5915 | 0.0009982514
Data Pt[13] : | 325.429 | 21.97 | 13.282 | 44.59 | 7473000 | 5321600 | 5246600 | 89549 | 7056.2 | 0.0009975716
Data Pt[14] : | 328.1215 | 21.97 | 19.961 | 43.55 | 9079500 | 6580600 | 6255700 | 72392 | 8174.7 | 0.0009989229
Data Pt[15] : | 330.6354 | 21.97 | 30.001 | 42.53 | 10946000 | 8066000 | 7398900 | 58066 | 8999.9 | 0.001000281
Header[1] : | Time | Temperature | Frequency | Phase Angle | Complex Modulus | Elastic Modulus | Viscous Modulus | Complex Viscosity | Shear Stress | Strain
Header[2] : | (s) | ( C) | (Hz) | ( ) | (Pa) | (Pa) | (Pa) | (Pas) | (Pa) | ( )
Data Pt[1] : | 102.0067 | 24.96 | 0.099997 | 57.21 | 307210 | 166380 | 258250 | 488950 | 319.36 | 0.001039634
Data Pt[2] : | 170.7189 | 24.98 | 0.15029 | 56.54 | 396700 | 218740 | 330940 | 420100 | 414.76 | 0.001045642
Data Pt[3] : | 217.2171 | 24.97 | 0.22587 | 55.86 | 512240 | 287450 | 423990 | 360940 | 512.04 | 0.000999789
Data Pt[4] : | 248.8608 | 24.97 | 0.33947 | 55.19 | 658880 | 376080 | 541000 | 308900 | 657.4 | 0.0009980921
Data Pt[5] : | 270.647 | 24.98 | 0.5102 | 54.45 | 844990 | 491290 | 687490 | 263590 | 840.76 | 0.0009955788
Data Pt[6] : | 285.9314 | 24.96 | 0.7668 | 53.65 | 1081800 | 641210 | 871230 | 224530 | 1075.7 | 0.0009954612
Data Pt[7] : | 296.7867 | 24.97 | 1.1524 | 52.79 | 1376600 | 832490 | 1096400 | 190120 | 1366.6 | 0.0009946279
Data Pt[8] : | 304.7417 | 24.97 | 1.732 | 51.88 | 1746000 | 1077900 | 1373500 | 160440 | 1740.2 | 0.001000147
Data Pt[9] : | 310.7496 | 24.96 | 2.6031 | 50.97 | 2206800 | 1389800 | 1714300 | 134920 | 2184.6 | 0.0009962145
Data Pt[10] : | 315.4535 | 24.96 | 3.9123 | 49.97 | 2773300 | 1783600 | 2123700 | 112820 | 2733.1 | 0.0009969932
Data Pt[11] : | 319.3543 | 24.96 | 5.88 | 48.98 | 3469300 | 2277100 | 2617400 | 93904 | 3385.7 | 0.0009969476
Data Pt[12] : | 322.6599 | 24.97 | 8.8372 | 48.01 | 4309000 | 2882500 | 3202900 | 77603 | 4137 | 0.0009987219
Data Pt[13] : | 325.589 | 24.97 | 13.282 | 46.98 | 5339400 | 3643200 | 3903400 | 63982 | 4952.5 | 0.0009978085
Data Pt[14] : | 328.2788 | 24.97 | 19.961 | 45.99 | 6557300 | 4555800 | 4716300 | 52282 | 5723.1 | 0.0009990804
Data Pt[15] : | 330.782 | 24.98 | 30.001 | 44.87 | 8000700 | 5670600 | 5644100 | 42444 | 6269.3 | 0.00100036
Header[1] : | Time | Temperature | Frequency | Phase Angle | Complex Modulus | Elastic Modulus | Viscous Modulus | Complex Viscosity | Shear Stress | Strain
Header[2] : | (s) | ( C) | (Hz) | ( ) | (Pa) | (Pa) | (Pa) | (Pas) | (Pa) | ( )
Data Pt[1] : | 102.0093 | 28.97 | 0.099997 | 58.46 | 166840 | 87268 | 142190 | 265540 | 172.61 | 0.001034688
Data Pt[2] : | 170.7184 | 28.97 | 0.15029 | 58.01 | 216190 | 114540 | 183350 | 228940 | 225.36 | 0.001042616
Data Pt[3] : | 217.1482 | 28.97 | 0.22587 | 57.49 | 280940 | 150980 | 236920 | 197960 | 280.68 | 0.0009993784
Data Pt[4] : | 248.7878 | 28.98 | 0.33947 | 57.12 | 365010 | 198180 | 306520 | 171130 | 362.09 | 0.0009925563
Data Pt[5] : | 270.5755 | 28.99 | 0.5102 | 56.46 | 472020 | 260820 | 393410 | 147240 | 471.04 | 0.0009989302
Data Pt[6] : | 285.7893 | 28.96 | 0.7668 | 55.91 | 611290 | 342670 | 506220 | 126880 | 606.78 | 0.0009943751
Data Pt[7] : | 296.644 | 28.97 | 1.1524 | 55.26 | 786130 | 448020 | 645980 | 108570 | 780.53 | 0.0009959941
Data Pt[8] : | 304.5735 | 28.98 | 1.732 | 54.54 | 1008700 | 585160 | 821670 | 92691 | 998.41 | 0.0009953564
Data Pt[9] : | 310.5917 | 28.98 | 2.6031 | 53.76 | 1288200 | 761480 | 1039000 | 78760 | 1270.3 | 0.0009961856
Data Pt[10] : | 315.2965 | 28.98 | 3.9123 | 52.94 | 1639400 | 988010 | 1308300 | 66692 | 1604.1 | 0.0009965274
Data Pt[11] : | 319.2 | 28.97 | 5.88 | 52.04 | 2080200 | 1279500 | 1640200 | 56305 | 2006.2 | 0.0009968424
Data Pt[12] : | 322.4911 | 28.97 | 8.8372 | 51.16 | 2626400 | 1647300 | 2045600 | 47300 | 2467 | 0.0009971546
Data Pt[13] : | 325.4295 | 28.97 | 13.282 | 50.23 | 3295900 | 2108500 | 2533100 | 39494 | 2954.1 | 0.0009980585
Data Pt[14] : | 328.1259 | 28.97 | 19.961 | 49.26 | 4112800 | 2684100 | 3116200 | 32792 | 3405.5 | 0.0009992881
Data Pt[15] : | 330.6359 | 28.97 | 30.001 | 48.05 | 5098900 | 3408600 | 3792200 | 27050 | 3816.8 | 0.0009991151
Header[1] : | Time | Temperature | Frequency | Phase Angle | Complex Modulus | Elastic Modulus | Viscous Modulus | Complex Viscosity | Shear Stress | Strain
Header[2] : | (s) | ( C) | (Hz) | ( ) | (Pa) | (Pa) | (Pa) | (Pas) | (Pa) | ( )
Data Pt[1] : | 102.0069 | 31.96 | 0.099997 | 58.99 | 104650 | 53909 | 89699 | 166560 | 106.9 | 0.001021607
Data Pt[2] : | 170.7202 | 31.96 | 0.15029 | 58.83 | 136550 | 70682 | 116830 | 144600 | 142.38 | 0.001043016
Data Pt[3] : | 217.1479 | 31.96 | 0.22587 | 58.48 | 177900 | 93007 | 151650 | 125350 | 177.39 | 0.0009976141
Data Pt[4] : | 248.7873 | 31.96 | 0.33947 | 58.16 | 233050 | 122950 | 197980 | 109260 | 232.11 | 0.000996814
Data Pt[5] : | 270.5753 | 31.96 | 0.5102 | 57.74 | 304690 | 162630 | 257650 | 95045 | 303.87 | 0.0009988173
Data Pt[6] : | 285.7868 | 31.95 | 0.7668 | 57.31 | 395060 | 213360 | 332490 | 81998 | 391.75 | 0.0009942235
Data Pt[7] : | 296.6432 | 31.96 | 1.1524 | 56.78 | 511080 | 279970 | 427580 | 70581 | 506.37 | 0.0009954091
Data Pt[8] : | 304.5732 | 31.96 | 1.732 | 56.25 | 661480 | 367490 | 550010 | 60783 | 652.11 | 0.0009939616
Data Pt[9] : | 310.5935 | 31.96 | 2.6031 | 55.65 | 853420 | 481550 | 704580 | 52177 | 838.24 | 0.0009965979
Data Pt[10] : | 315.2982 | 31.96 | 3.9123 | 54.86 | 1098300 | 632130 | 898180 | 44680 | 1067 | 0.0009969372
Data Pt[11] : | 319.1864 | 31.96 | 5.88 | 54.13 | 1406800 | 824240 | 1140000 | 38077 | 1339.5 | 0.0009969866
Data Pt[12] : | 322.4945 | 31.96 | 8.8372 | 53.31 | 1792800 | 1071300 | 1437600 | 32288 | 1648.8 | 0.0009975628
Data Pt[13] : | 325.4269 | 31.96 | 13.282 | 52.48 | 2275300 | 1385700 | 1804700 | 27265 | 1973 | 0.000997822
Data Pt[14] : | 328.1162 | 31.96 | 19.961 | 51.46 | 2869600 | 1788100 | 2244400 | 22880 | 2292.3 | 0.0009984259
Data Pt[15] : | 330.6312 | 31.96 | 30.001 | 50.15 | 3591400 | 2301300 | 2757200 | 19053 | 2834.5 | 0.001000958

## CHS AC 5.6%, 48HR
Header[1] : | Time | Temperature | Frequency | Phase Angle | Complex Modulus | Elastic Modulus | Viscous Modulus | Complex Viscosity | Shear Stress | Strain
Header[2] : | (s) | ( C) | (Hz) | ( ) | (Pa) | (Pa) | (Pa) | (Pas) | (Pa) | ( )
Data Pt[1] : | 102.0062 | 14.97 | 0.099997 | 50.54 | 2227600 | 1415600 | 1719900 | 3545400 | 2406.9 | 0.001080493
Data Pt[2] : | 170.7204 | 14.98 | 0.15029 | 49.33 | 2791700 | 1819200 | 2117500 | 2956400 | 3213.4 | 0.001151079
Data Pt[3] : | 217.1477 | 14.99 | 0.22587 | 48.13 | 3500800 | 2336500 | 2607000 | 2466700 | 3550.5 | 0.001014225
Data Pt[4] : | 248.7155 | 14.99 | 0.33947 | 46.93 | 4353600 | 2973100 | 3180400 | 2041100 | 4329 | 0.0009944137
Data Pt[5] : | 270.4313 | 14.98 | 0.5102 | 45.9 | 5371300 | 3737700 | 3857500 | 1675500 | 5253.1 | 0.0009781
Data Pt[6] : | 285.6465 | 14.98 | 0.7668 | 44.8 | 6590500 | 4676100 | 4644200 | 1367900 | 6555.1 | 0.000994837
Data Pt[7] : | 296.4342 | 14.98 | 1.1524 | 43.46 | 8064600 | 5853400 | 5547600 | 1113700 | 7947.5 | 0.0009858645
Data Pt[8] : | 304.3607 | 14.98 | 1.732 | 42.18 | 9798000 | 7261100 | 6578500 | 900320 | 9761.9 | 0.0009970608
Data Pt[9] : | 310.3669 | 14.98 | 2.6031 | 41.2 | 11832000 | 8903100 | 7793700 | 723430 | 11705 | 0.0009906071
Data Pt[10] : | 315.0735 | 14.98 | 3.9123 | 40.12 | 14158000 | 10827000 | 9123300 | 575960 | 13971 | 0.0009894768
Data Pt[11] : | 318.9015 | 14.99 | 5.88 | 39.06 | 16991000 | 13193000 | 10707000 | 459900 | 16750 | 0.0009909456
Data Pt[12] : | 322.138 | 14.98 | 8.8372 | 38.45 | 20266000 | 15870000 | 12603000 | 364980 | 19587 | 0.0009760835
Data Pt[13] : | 325.0073 | 14.98 | 13.282 | 37.16 | 23877000 | 19030000 | 14422000 | 286120 | 23227 | 0.0009918045
Data Pt[14] : | 327.6472 | 14.98 | 19.961 | 36.02 | 28023000 | 22665000 | 16480000 | 223430 | 26751 | 0.0009915642
Data Pt[15] : | 330.1103 | 14.98 | 30.001 | 35.06 | 32713000 | 26778000 | 18792000 | 173550 | 30135 | 0.0009929553
Header[1] : | Time | Temperature | Frequency | Phase Angle | Complex Modulus | Elastic Modulus | Viscous Modulus | Complex Viscosity | Shear Stress | Strain
Header[2] : | (s) | ( C) | (Hz) | ( ) | (Pa) | (Pa) | (Pa) | (Pas) | (Pa) | ( )
Data Pt[1] : | 102.0126 | 18.98 | 0.099997 | 52.92 | 1277000 | 769850 | 1018800 | 2032400 | 1336.9 | 0.001046939
Data Pt[2] : | 170.6493 | 18.98 | 0.15029 | 51.88 | 1619800 | 999910 | 1274400 | 1715400 | 1764.4 | 0.0010893
Data Pt[3] : | 217.075 | 18.98 | 0.22587 | 50.9 | 2040100 | 1286600 | 1583200 | 1437500 | 2051.2 | 0.001005465
Data Pt[4] : | 248.6449 | 18.98 | 0.33947 | 49.83 | 2569100 | 1657200 | 1963200 | 1204500 | 2565.2 | 0.000998578
Data Pt[5] : | 270.4327 | 18.98 | 0.5102 | 48.75 | 3221700 | 2124000 | 2422400 | 1005000 | 3208.3 | 0.0009960128
Data Pt[6] : | 285.5721 | 18.98 | 0.7668 | 47.94 | 4014100 | 2689100 | 2980200 | 833150 | 3977.7 | 0.0009912472
Data Pt[7] : | 296.3602 | 18.98 | 1.1524 | 46.59 | 4971200 | 3416500 | 3611100 | 686530 | 4871.3 | 0.0009804985
Data Pt[8] : | 304.2403 | 18.99 | 1.732 | 45.4 | 6120200 | 4297500 | 4357500 | 562380 | 6115.9 | 0.001000426
Data Pt[9] : | 310.1909 | 18.98 | 2.6031 | 44.48 | 7497000 | 5348900 | 5253100 | 458360 | 7446.9 | 0.0009954122
Data Pt[10] : | 314.8247 | 18.98 | 3.9123 | 43.34 | 9152000 | 6656200 | 6281200 | 372300 | 9045.3 | 0.0009922896
Data Pt[11] : | 318.66 | 18.98 | 5.88 | 42.34 | 11094000 | 8201000 | 7471900 | 300300 | 10928 | 0.0009924521
Data Pt[12] : | 321.901 | 18.98 | 8.8372 | 41.41 | 13359000 | 10020000 | 8835700 | 240590 | 13125 | 0.000996728
Data Pt[13] : | 324.7818 | 18.98 | 13.282 | 40.25 | 16072000 | 12266000 | 10385000 | 192590 | 15520 | 0.0009925907
Data Pt[14] : | 327.4 | 18.98 | 19.961 | 39.25 | 19160000 | 14837000 | 12123000 | 152770 | 18079 | 0.0009950273
Data Pt[15] : | 329.8726 | 18.98 | 30.001 | 38.31 | 22650000 | 17772000 | 14043000 | 120160 | 20399 | 0.0009989646
Header[1] : | Time | Temperature | Frequency | Phase Angle | Complex Modulus | Elastic Modulus | Viscous Modulus | Complex Viscosity | Shear Stress | Strain
Header[2] : | (s) | ( C) | (Hz) | ( ) | (Pa) | (Pa) | (Pa) | (Pas) | (Pa) | ( )
Data Pt[1] : | 102.0087 | 21.97 | 0.099997 | 54.52 | 826600 | 479730 | 673150 | 1315600 | 851.91 | 0.001030639
Data Pt[2] : | 170.7195 | 21.97 | 0.15029 | 53.62 | 1055100 | 625840 | 849490 | 1117400 | 1117.2 | 0.001058857
Data Pt[3] : | 217.1486 | 21.97 | 0.22587 | 52.7 | 1344800 | 814890 | 1069800 | 947600 | 1345.9 | 0.001000886
Data Pt[4] : | 248.7885 | 21.97 | 0.33947 | 51.76 | 1704300 | 1054900 | 1338600 | 799040 | 1700.9 | 0.0009981067
Data Pt[5] : | 270.5726 | 21.97 | 0.5102 | 50.73 | 2150100 | 1361000 | 1664500 | 670720 | 2150.4 | 0.001000376
Data Pt[6] : | 285.7867 | 21.97 | 0.7668 | 49.86 | 2705500 | 1744100 | 2068300 | 561550 | 2687.6 | 0.0009938224
Data Pt[7] : | 296.6442 | 21.97 | 1.1524 | 48.86 | 3381200 | 2224500 | 2546400 | 466950 | 3348.7 | 0.0009912436
Data Pt[8] : | 304.6003 | 21.97 | 1.732 | 47.83 | 4209200 | 2825600 | 3119800 | 386770 | 4188.2 | 0.0009965805
Data Pt[9] : | 310.6068 | 21.97 | 2.6031 | 46.82 | 5216900 | 3569600 | 3804500 | 318960 | 5176.5 | 0.0009951333
Data Pt[10] : | 315.3119 | 21.97 | 3.9123 | 45.79 | 6432100 | 4484700 | 4610800 | 261660 | 6363.6 | 0.000994732
Data Pt[11] : | 319.2003 | 21.97 | 5.88 | 44.77 | 7886400 | 5599300 | 5553600 | 213460 | 7766.4 | 0.0009948737
Data Pt[12] : | 322.5025 | 21.97 | 8.8372 | 43.65 | 9636200 | 6972600 | 6651300 | 173540 | 9401.5 | 0.0009945692
Data Pt[13] : | 325.4436 | 21.97 | 13.282 | 42.73 | 11672000 | 8574000 | 7920300 | 139870 | 11217 | 0.0009966168
Data Pt[14] : | 328.1278 | 21.97 | 19.961 | 41.76 | 14069000 | 10494000 | 9369900 | 112170 | 13084 | 0.0009969274
Data Pt[15] : | 330.6362 | 21.97 | 30.001 | 40.73 | 16835000 | 12758000 | 10985000 | 89310 | 14753 | 0.001001708
Header[1] : | Time | Temperature | Frequency | Phase Angle | Complex Modulus | Elastic Modulus | Viscous Modulus | Complex Viscosity | Shear Stress | Strain
Header[2] : | (s) | ( C) | (Hz) | ( ) | (Pa) | (Pa) | (Pa) | (Pas) | (Pa) | ( )
Data Pt[1] : | 102.0068 | 24.97 | 0.099997 | 56.01 | 522520 | 292100 | 433250 | 831640 | 542.82 | 0.00103889
Data Pt[2] : | 170.7211 | 24.98 | 0.15029 | 55.2 | 671030 | 383000 | 550990 | 710620 | 721.34 | 0.001075038
Data Pt[3] : | 217.1469 | 24.97 | 0.22587 | 54.45 | 861860 | 501040 | 701260 | 607280 | 860.55 | 0.0009985975
Data Pt[4] : | 248.7924 | 24.97 | 0.33947 | 53.63 | 1100200 | 652480 | 885840 | 515810 | 1097 | 0.000997328
Data Pt[5] : | 270.5746 | 24.97 | 0.5102 | 52.66 | 1398300 | 848120 | 1111800 | 436200 | 1400.3 | 0.001001752
Data Pt[6] : | 285.8574 | 24.96 | 0.7668 | 51.96 | 1777500 | 1095300 | 1400000 | 368940 | 1767.5 | 0.0009949964
Data Pt[7] : | 296.7164 | 24.97 | 1.1524 | 51.06 | 2244800 | 1411000 | 1746000 | 310020 | 2234.1 | 0.0009964188
Data Pt[8] : | 304.6716 | 24.97 | 1.732 | 50.07 | 2814100 | 1806300 | 2157800 | 258580 | 2799.1 | 0.0009969136
Data Pt[9] : | 310.6776 | 24.97 | 2.6031 | 49.17 | 3524400 | 2304300 | 2666800 | 215480 | 3501.2 | 0.0009975164
Data Pt[10] : | 315.3864 | 24.98 | 3.9123 | 48.15 | 4394500 | 2931900 | 3273500 | 178770 | 4350.3 | 0.0009974802
Data Pt[11] : | 319.2831 | 24.98 | 5.88 | 47.17 | 5453500 | 3707400 | 3999600 | 147610 | 5365.3 | 0.0009977781
Data Pt[12] : | 322.5889 | 24.97 | 8.8372 | 46.09 | 6748700 | 4680500 | 4861900 | 121540 | 6555 | 0.0009971061
Data Pt[13] : | 325.5171 | 24.97 | 13.282 | 45.16 | 8271100 | 5832000 | 5865000 | 99113 | 7866.4 | 0.000998973
Data Pt[14] : | 328.215 | 24.97 | 19.961 | 44.13 | 10100000 | 7249300 | 7032700 | 80529 | 9199.7 | 0.0009990337
Data Pt[15] : | 330.7176 | 24.97 | 30.001 | 43.05 | 12237000 | 8943100 | 8352900 | 64919 | 10302 | 0.00100195
Header[1] : | Time | Temperature | Frequency | Phase Angle | Complex Modulus | Elastic Modulus | Viscous Modulus | Complex Viscosity | Shear Stress | Strain
Header[2] : | (s) | ( C) | (Hz) | ( ) | (Pa) | (Pa) | (Pa) | (Pas) | (Pa) | ( )
Data Pt[1] : | 102.0069 | 28.97 | 0.099997 | 57.56 | 284180 | 152420 | 239840 | 452290 | 294.58 | 0.00103668
Data Pt[2] : | 170.7213 | 28.98 | 0.15029 | 56.91 | 369350 | 201670 | 309440 | 391140 | 384.89 | 0.001042174
Data Pt[3] : | 217.0762 | 28.97 | 0.22587 | 56.24 | 476690 | 264880 | 396320 | 335890 | 475.56 | 0.0009978252
Data Pt[4] : | 248.6467 | 28.97 | 0.33947 | 55.81 | 610050 | 342830 | 504610 | 286010 | 607.64 | 0.0009963994
Data Pt[5] : | 270.3606 | 28.97 | 0.5102 | 55.04 | 785830 | 450230 | 644070 | 245140 | 781.3 | 0.0009948554
Data Pt[6] : | 285.5005 | 28.97 | 0.7668 | 54.45 | 1007000 | 585460 | 819280 | 209000 | 1000.2 | 0.000994374
Data Pt[7] : | 296.3593 | 28.97 | 1.1524 | 53.7 | 1287400 | 762090 | 1037600 | 177790 | 1276.8 | 0.0009937866
Data Pt[8] : | 304.2881 | 28.97 | 1.732 | 52.76 | 1644500 | 995220 | 1309200 | 151110 | 1635.8 | 0.0009983098
Data Pt[9] : | 310.2204 | 28.97 | 2.6031 | 52.02 | 2086100 | 1283700 | 1644400 | 127540 | 2065.7 | 0.0009966936
Data Pt[10] : | 314.8789 | 28.98 | 3.9123 | 51.16 | 2633900 | 1651900 | 2051500 | 107150 | 2598.4 | 0.0009983422
Data Pt[11] : | 318.7017 | 28.97 | 5.88 | 50.2 | 3315800 | 2122300 | 2547600 | 89750 | 3236.4 | 0.0009975012
Data Pt[12] : | 321.9407 | 28.97 | 8.8372 | 49.18 | 4148400 | 2711700 | 3139400 | 74712 | 3979.7 | 0.0009984204
Data Pt[13] : | 324.8156 | 28.97 | 13.282 | 48.27 | 5177200 | 3446300 | 3863500 | 62038 | 4809.7 | 0.0009995054
Data Pt[14] : | 327.4328 | 28.96 | 19.961 | 47.18 | 6422700 | 4365200 | 4711400 | 51209 | 5614.3 | 0.0009993057
Data Pt[15] : | 329.906 | 28.96 | 30.001 | 45.9 | 7914500 | 5508300 | 5683200 | 41987 | 6247.4 | 0.001002173
Header[1] : | Time | Temperature | Frequency | Phase Angle | Complex Modulus | Elastic Modulus | Viscous Modulus | Complex Viscosity | Shear Stress | Strain
Header[2] : | (s) | ( C) | (Hz) | ( ) | (Pa) | (Pa) | (Pa) | (Pas) | (Pa) | ( )
Data Pt[1] : | 102.0091 | 31.96 | 0.099997 | 58.5 | 175470 | 91671 | 149620 | 279280 | 179.64 | 0.001023873
Data Pt[2] : | 170.7204 | 31.96 | 0.15029 | 58.03 | 230660 | 122120 | 195680 | 244270 | 241.08 | 0.00104533
Data Pt[3] : | 217.0768 | 31.96 | 0.22587 | 57.52 | 302340 | 162360 | 255050 | 213040 | 301.52 | 0.0009975748
Data Pt[4] : | 248.6447 | 31.96 | 0.33947 | 57.1 | 395110 | 214620 | 331740 | 185240 | 391.13 | 0.0009904407
Data Pt[5] : | 270.36 | 31.95 | 0.5102 | 56.46 | 509850 | 281670 | 424980 | 159040 | 507.12 | 0.0009955688
Data Pt[6] : | 285.5742 | 31.96 | 0.7668 | 55.95 | 656970 | 367810 | 544360 | 136360 | 651.07 | 0.0009926417
Data Pt[7] : | 296.3614 | 31.96 | 1.1524 | 55.36 | 848570 | 482320 | 698170 | 117190 | 840.29 | 0.0009931218
Data Pt[8] : | 304.2931 | 31.96 | 1.732 | 54.72 | 1091600 | 630500 | 891140 | 100310 | 1081.1 | 0.0009954777
Data Pt[9] : | 310.2665 | 31.96 | 2.6031 | 53.96 | 1394200 | 820210 | 1127400 | 85241 | 1373.5 | 0.0009944044
Data Pt[10] : | 314.9154 | 31.96 | 3.9123 | 53.17 | 1777200 | 1065200 | 1422500 | 72296 | 1741.6 | 0.0009965627
Data Pt[11] : | 318.7533 | 31.96 | 5.88 | 52.32 | 2261400 | 1382200 | 1789900 | 61210 | 2186.9 | 0.0009967234
Data Pt[12] : | 321.9899 | 31.96 | 8.8372 | 51.51 | 2860100 | 1779900 | 2238700 | 51509 | 2703.2 | 0.0009980879
Data Pt[13] : | 324.8654 | 31.96 | 13.282 | 50.47 | 3607800 | 2296200 | 2782700 | 43232 | 3267.7 | 0.0009991011
Data Pt[14] : | 327.4949 | 31.96 | 19.961 | 49.4 | 4532500 | 2949800 | 3441200 | 36138 | 3811.4 | 0.0009992431
Data Pt[15] : | 329.9586 | 31.96 | 30.001 | 47.95 | 5651100 | 3784800 | 4196400 | 29979 | 4276.4 | 0.0009993038

## CHS AC 5.6%, 120HR
Header[1] : | Time | Temperature | Frequency | Phase Angle | Complex Modulus | Elastic Modulus | Viscous Modulus | Complex Viscosity | Shear Stress | Strain
Header[2] : | (s) | ( C) | (Hz) | ( ) | (Pa) | (Pa) | (Pa) | (Pas) | (Pa) | ( )
Data Pt[1] : | 102.0065 | 14.97 | 0.1 | 42.16 | 2810000 | 2080000 | 1900000 | 4480000 | 3110 | 0.00113
Data Pt[2] : | 170.7192 | 14.97 | 0.15 | 40.755 | 3420000 | 2580000 | 2250000 | 3620000 | 4050 | 0.00121
Data Pt[3] : | 217.1454 | 14.96 | 0.226 | 39.685 | 4110000 | 3150000 | 2640000 | 2900000 | 4170 | 0.001
Data Pt[4] : | 248.79 | 14.97 | 0.339 | 38.625 | 4930000 | 3840000 | 3100000 | 2310000 | 4880 | 0.000977
Data Pt[5] : | 270.5728 | 14.98 | 0.51 | 37.785 | 5860000 | 4610000 | 3620000 | 1830000 | 5720 | 0.000968
Data Pt[6] : | 285.7883 | 14.97 | 0.767 | 36.66 | 6960000 | 5560000 | 4190000 | 1450000 | 6930 | 0.000988
Data Pt[7] : | 296.6438 | 14.99 | 1.15 | 36.695 | 8280000 | 6630000 | 4960000 | 1140000 | 8130 | 0.000944
Data Pt[8] : | 304.571 | 14.98 | 1.73 | 34.62 | 9610000 | 7870000 | 5500000 | 883000 | 9600 | 0.000993
Data Pt[9] : | 310.5792 | 14.99 | 2.6 | 33.855 | 11200000 | 9300000 | 6320000 | 688000 | 11200 | 0.000986
Data Pt[10] : | 315.2859 | 14.97 | 3.91 | 33.17 | 13000000 | 10900000 | 7200000 | 531000 | 12900 | 0.000988
Data Pt[11] : | 319.1233 | 14.97 | 5.88 | 32.29 | 15200000 | 12800000 | 8170000 | 410000 | 15000 | 0.000987
Data Pt[12] : | 322.4235 | 14.97 | 8.84 | 31.515 | 17500000 | 14900000 | 9200000 | 315000 | 17300 | 0.000986
Data Pt[13] : | 325.3595 | 14.97 | 13.3 | 30.635 | 20100000 | 17300000 | 10400000 | 241000 | 19900 | 0.000988
Data Pt[14] : | 328.0522 | 14.98 | 20 | 29.965 | 23100000 | 19900000 | 11600000 | 184000 | 22900 | 0.000989
Data Pt[15] : | 330.5929 | 14.98 | 30 | 29.41 | 26200000 | 22800000 | 13000000 | 139000 | 26100 | 0.000995
Header[1] : | Time | Temperature | Frequency | Phase Angle | Complex Modulus | Elastic Modulus | Viscous Modulus | Complex Viscosity | Shear Stress | Strain
Header[2] : | (s) | ( C) | (Hz) | ( ) | (Pa) | (Pa) | (Pa) | (Pas) | (Pa) | ( )
Data Pt[1] : | 102.0094 | 18.98 | 0.1 | 44.65 | 1760000 | 1250000 | 1240000 | 2800000 | 1940 | 0.00109
Data Pt[2] : | 170.7204 | 18.98 | 0.15 | 43.465 | 2150000 | 1550000 | 1490000 | 2280000 | 2540 | 0.00115
Data Pt[3] : | 217.0765 | 18.99 | 0.226 | 42.445 | 2610000 | 1920000 | 1770000 | 1840000 | 2640 | 0.001
Data Pt[4] : | 248.6448 | 18.98 | 0.339 | 41.385 | 3160000 | 2360000 | 2100000 | 1480000 | 3130 | 0.000989
Data Pt[5] : | 270.3593 | 18.98 | 0.51 | 40.475 | 3800000 | 2880000 | 2480000 | 1190000 | 3710 | 0.000973
Data Pt[6] : | 285.5029 | 18.99 | 0.767 | 39.485 | 4570000 | 3510000 | 2920000 | 948000 | 4550 | 0.000987
Data Pt[7] : | 296.3595 | 18.98 | 1.15 | 38.43 | 5450000 | 4250000 | 3410000 | 753000 | 5350 | 0.000978
Data Pt[8] : | 304.216 | 18.98 | 1.73 | 37.44 | 6480000 | 5130000 | 3970000 | 596000 | 6480 | 0.000996
Data Pt[9] : | 310.1614 | 18.97 | 2.6 | 36.635 | 7660000 | 6120000 | 4600000 | 468000 | 7600 | 0.000991
Data Pt[10] : | 314.8167 | 18.97 | 3.91 | 35.71 | 9030000 | 7300000 | 5300000 | 367000 | 8940 | 0.00099
Data Pt[11] : | 318.6417 | 18.98 | 5.88 | 34.945 | 10600000 | 8640000 | 6110000 | 287000 | 10500 | 0.000987
Data Pt[12] : | 321.8811 | 18.98 | 8.84 | 34.195 | 12300000 | 10200000 | 6980000 | 222000 | 12200 | 0.000993
Data Pt[13] : | 324.7556 | 18.98 | 13.3 | 33.475 | 14400000 | 12000000 | 8010000 | 173000 | 14300 | 0.000992
Data Pt[14] : | 327.3776 | 18.98 | 20 | 32.73 | 16700000 | 14000000 | 9090000 | 133000 | 16600 | 0.000993
Data Pt[15] : | 329.8524 | 18.99 | 30 | 32.025 | 19200000 | 16300000 | 10300000 | 102000 | 19100 | 0.000994
Header[1] : | Time | Temperature | Frequency | Phase Angle | Complex Modulus | Elastic Modulus | Viscous Modulus | Complex Viscosity | Shear Stress | Strain
Header[2] : | (s) | ( C) | (Hz) | ( ) | (Pa) | (Pa) | (Pa) | (Pas) | (Pa) | ( )
Data Pt[1] : | 102.0078 | 21.98 | 0.1 | 46.585 | 1180000 | 811000 | 864000 | 1890000 | 1310 | 0.00106
Data Pt[2] : | 170.7195 | 21.97 | 0.15 | 45.48 | 1460000 | 1020000 | 1050000 | 1550000 | 1730 | 0.00111
Data Pt[3] : | 217.145 | 21.97 | 0.226 | 44.495 | 1790000 | 1270000 | 1260000 | 1260000 | 1820 | 0.001
Data Pt[4] : | 248.7174 | 21.97 | 0.339 | 43.45 | 2190000 | 1580000 | 1510000 | 1030000 | 2170 | 0.000987
Data Pt[5] : | 270.4321 | 21.96 | 0.51 | 42.57 | 2660000 | 1950000 | 1810000 | 831000 | 2600 | 0.000981
Data Pt[6] : | 285.5749 | 21.97 | 0.767 | 41.745 | 3220000 | 2390000 | 2160000 | 669000 | 3210 | 0.000986
Data Pt[7] : | 296.4293 | 21.95 | 1.15 | 40.565 | 3890000 | 2940000 | 2540000 | 537000 | 3820 | 0.000983
Data Pt[8] : | 304.2868 | 21.96 | 1.73 | 39.635 | 4670000 | 3580000 | 2990000 | 429000 | 4660 | 0.000991
Data Pt[9] : | 310.2331 | 21.97 | 2.6 | 38.81 | 5580000 | 4330000 | 3520000 | 341000 | 5530 | 0.000988
Data Pt[10] : | 314.8806 | 21.97 | 3.91 | 37.92 | 6640000 | 5210000 | 4100000 | 270000 | 6570 | 0.00099
Data Pt[11] : | 318.7034 | 21.97 | 5.88 | 37.105 | 7860000 | 6250000 | 4770000 | 213000 | 7810 | 0.000985
Data Pt[12] : | 321.9506 | 21.97 | 8.84 | 36.32 | 9250000 | 7430000 | 5510000 | 167000 | 9140 | 0.000995
Data Pt[13] : | 324.8224 | 21.97 | 13.3 | 35.56 | 10900000 | 8840000 | 6380000 | 131000 | 10800 | 0.00099
Data Pt[14] : | 327.4667 | 21.98 | 20 | 34.8 | 12800000 | 10400000 | 7330000 | 102000 | 12600 | 0.000993
Data Pt[15] : | 329.9173 | 21.97 | 30 | 34.035 | 14800000 | 12200000 | 8360000 | 78700 | 14800 | 0.000998
Header[1] : | Time | Temperature | Frequency | Phase Angle | Complex Modulus | Elastic Modulus | Viscous Modulus | Complex Viscosity | Shear Stress | Strain
Header[2] : | (s) | ( C) | (Hz) | ( ) | (Pa) | (Pa) | (Pa) | (Pas) | (Pa) | ( )
Data Pt[1] : | 102.0065 | 24.96 | 0.1 | 48.51 | 787000 | 519000 | 591000 | 1250000 | 870 | 0.00108
Data Pt[2] : | 170.6483 | 24.98 | 0.15 | 47.525 | 977000 | 657000 | 723000 | 1030000 | 1160 | 0.00108
Data Pt[3] : | 217.0771 | 24.97 | 0.226 | 46.555 | 1210000 | 829000 | 882000 | 853000 | 1230 | 0.000998
Data Pt[4] : | 248.716 | 24.97 | 0.339 | 46.505 | 1500000 | 1030000 | 1090000 | 702000 | 1480 | 0.000995
Data Pt[5] : | 270.4292 | 24.96 | 0.51 | 44.75 | 1840000 | 1300000 | 1300000 | 573000 | 1790 | 0.000983
Data Pt[6] : | 285.5721 | 24.97 | 0.767 | 43.87 | 2240000 | 1610000 | 1560000 | 466000 | 2230 | 0.000987
Data Pt[7] : | 296.4314 | 24.97 | 1.15 | 42.785 | 2730000 | 2000000 | 1860000 | 377000 | 2680 | 0.000982
Data Pt[8] : | 304.3109 | 24.97 | 1.73 | 41.865 | 3310000 | 2450000 | 2220000 | 304000 | 3310 | 0.000991
Data Pt[9] : | 310.2497 | 24.97 | 2.6 | 41.005 | 4000000 | 3000000 | 2630000 | 244000 | 3960 | 0.000991
Data Pt[10] : | 314.903 | 24.97 | 3.91 | 40.17 | 4800000 | 3660000 | 3110000 | 195000 | 4750 | 0.000991
Data Pt[11] : | 318.7131 | 24.97 | 5.88 | 39.325 | 5750000 | 4430000 | 3660000 | 156000 | 5710 | 0.000991
Data Pt[12] : | 321.964 | 24.97 | 8.84 | 38.55 | 6850000 | 5340000 | 4290000 | 123000 | 6770 | 0.000993
Data Pt[13] : | 324.8265 | 24.97 | 13.3 | 37.75 | 8130000 | 6410000 | 5010000 | 97500 | 8040 | 0.000995
Data Pt[14] : | 327.4506 | 24.97 | 20 | 36.955 | 9610000 | 7650000 | 5810000 | 76600 | 9530 | 0.000995
Data Pt[15] : | 329.9212 | 24.97 | 30 | 36.15 | 11300000 | 9080000 | 6690000 | 59800 | 11200 | 0.001
Header[1] : | Time | Temperature | Frequency | Phase Angle | Complex Modulus | Elastic Modulus | Viscous Modulus | Complex Viscosity | Shear Stress | Strain
Header[2] : | (s) | ( C) | (Hz) | ( ) | (Pa) | (Pa) | (Pa) | (Pas) | (Pa) | ( )
Data Pt[1] : | 102.0093 | 28.98 | 0.1 | 50.85 | 454000 | 286000 | 353000 | 723000 | 502 | 0.00105
Data Pt[2] : | 170.6469 | 28.97 | 0.15 | 49.915 | 572000 | 367000 | 438000 | 605000 | 676 | 0.00109
Data Pt[3] : | 217.0744 | 28.97 | 0.226 | 49.1 | 714000 | 466000 | 541000 | 503000 | 724 | 0.001
Data Pt[4] : | 248.6454 | 28.97 | 0.339 | 48.22 | 890000 | 591000 | 666000 | 417000 | 881 | 0.000992
Data Pt[5] : | 270.4323 | 28.97 | 0.51 | 47.34 | 1110000 | 748000 | 817000 | 345000 | 1080 | 0.000991
Data Pt[6] : | 285.5732 | 28.97 | 0.767 | 46.51 | 1370000 | 942000 | 1000000 | 285000 | 1370 | 0.000988
Data Pt[7] : | 296.3589 | 28.98 | 1.15 | 45.62 | 1690000 | 1180000 | 1220000 | 234000 | 1660 | 0.000988
Data Pt[8] : | 304.2429 | 28.97 | 1.73 | 44.725 | 2080000 | 1470000 | 1470000 | 191000 | 2080 | 0.000988
Data Pt[9] : | 310.1865 | 28.96 | 2.6 | 43.925 | 2550000 | 1830000 | 1770000 | 156000 | 2530 | 0.000991
Data Pt[10] : | 314.8434 | 28.97 | 3.91 | 43.075 | 3100000 | 2260000 | 2130000 | 126000 | 3070 | 0.000992
Data Pt[11] : | 318.6697 | 28.97 | 5.88 | 42.235 | 3760000 | 2780000 | 2540000 | 102000 | 3740 | 0.000994
Data Pt[12] : | 321.9055 | 28.97 | 8.84 | 41.46 | 4540000 | 3390000 | 3020000 | 81800 | 4490 | 0.000996
Data Pt[13] : | 324.7816 | 28.97 | 13.3 | 40.65 | 5470000 | 4130000 | 3570000 | 65500 | 5400 | 0.000994
Data Pt[14] : | 327.4063 | 28.97 | 20 | 39.825 | 6540000 | 5010000 | 4210000 | 52100 | 6490 | 0.000997
Data Pt[15] : | 329.8815 | 28.97 | 30 | 38.965 | 7790000 | 6040000 | 4920000 | 41300 | 7750 | 0.000998
Header[1] : | Time | Temperature | Frequency | Phase Angle | Complex Modulus | Elastic Modulus | Viscous Modulus | Complex Viscosity | Shear Stress | Strain
Header[2] : | (s) | ( C) | (Hz) | ( ) | (Pa) | (Pa) | (Pa) | (Pas) | (Pa) | ( )
Data Pt[1] : | 102.0085 | 31.96 | 0.1 | 52.34 | 300000 | 183000 | 237000 | 477000 | 331 | 0.00105
Data Pt[2] : | 170.791 | 31.96 | 0.15 | 51.465 | 380000 | 236000 | 298000 | 403000 | 450 | 0.0011
Data Pt[3] : | 217.2201 | 31.96 | 0.226 | 50.785 | 481000 | 304000 | 374000 | 339000 | 488 | 0.000999
Data Pt[4] : | 248.8603 | 31.97 | 0.339 | 49.965 | 607000 | 389000 | 466000 | 285000 | 601 | 0.000993
Data Pt[5] : | 270.645 | 31.97 | 0.51 | 49.06 | 761000 | 497000 | 576000 | 237000 | 743 | 0.000997
Data Pt[6] : | 285.8599 | 31.95 | 0.767 | 48.43 | 949000 | 628000 | 712000 | 197000 | 945 | 0.000987
Data Pt[7] : | 296.7877 | 31.97 | 1.15 | 47.595 | 1180000 | 793000 | 873000 | 163000 | 1160 | 0.000991
Data Pt[8] : | 304.714 | 31.97 | 1.73 | 46.735 | 1470000 | 1000000 | 1070000 | 135000 | 1460 | 0.000993
Data Pt[9] : | 310.7246 | 31.97 | 2.6 | 45.945 | 1810000 | 1260000 | 1310000 | 111000 | 1800 | 0.000991
Data Pt[10] : | 315.43 | 31.97 | 3.91 | 45.135 | 2220000 | 1560000 | 1580000 | 90400 | 2200 | 0.000993
Data Pt[11] : | 319.3297 | 31.97 | 5.88 | 44.365 | 2720000 | 1940000 | 1910000 | 73600 | 2700 | 0.000995
Data Pt[12] : | 322.6222 | 31.97 | 8.84 | 43.55 | 3320000 | 2400000 | 2290000 | 59700 | 3280 | 0.000996
Data Pt[13] : | 325.5605 | 31.96 | 13.3 | 42.8 | 4030000 | 2950000 | 2740000 | 48300 | 3980 | 0.000996
Data Pt[14] : | 328.2475 | 31.96 | 20 | 41.955 | 4870000 | 3610000 | 3260000 | 38800 | 4820 | 0.000997
Data Pt[15] : | 330.7657 | 31.95 | 30 | 41.12 | 5840000 | 4390000 | 3850000 | 31000 | 5810 | 0.000999

## CHS GR#1 (Coarser), 0 HR
Header[1] : | Time | Temperature | Frequency | Phase Angle | Complex Modulus | Elastic Modulus | Viscous Modulus | Complex Viscosity | Shear Stress | Strain
Header[2] : | (s) | ( C) | (Hz) | ( ) | (Pa) | (Pa) | (Pa) | (Pas) | (Pa) | ( )
Data Pt[1] : | 102.0093 | 14.98 | 0.099997 | 52.3 | 718320 | 439320 | 568320 | 1143300 | 755.89 | 0.001052309
Data Pt[2] : | 170.72 | 14.98 | 0.15029 | 51.17 | 916230 | 574480 | 713760 | 970280 | 1013 | 0.001105665
Data Pt[3] : | 217.1472 | 14.98 | 0.22587 | 50 | 1156100 | 743180 | 885600 | 814620 | 1159.3 | 0.001002816
Data Pt[4] : | 248.7871 | 14.98 | 0.33947 | 48.87 | 1442900 | 949090 | 1086800 | 676470 | 1429.3 | 0.0009906526
Data Pt[5] : | 270.5013 | 14.98 | 0.5102 | 47.76 | 1801200 | 1210800 | 1333500 | 561860 | 1777.1 | 0.0009867793
Data Pt[6] : | 285.7159 | 14.98 | 0.7668 | 46.87 | 2239000 | 1530800 | 1633900 | 464720 | 2207.9 | 0.0009863928
Data Pt[7] : | 296.507 | 14.98 | 1.1524 | 45.4 | 2759500 | 1937600 | 1964900 | 381090 | 2697.7 | 0.0009781488
Data Pt[8] : | 304.4319 | 14.98 | 1.732 | 44.13 | 3375300 | 2422600 | 2350200 | 310150 | 3356.6 | 0.0009955085
Data Pt[9] : | 310.4387 | 14.98 | 2.6031 | 43.17 | 4117300 | 3002900 | 2816900 | 251730 | 4061.7 | 0.0009884478
Data Pt[10] : | 315.1261 | 14.98 | 3.9123 | 42.05 | 4971100 | 3691200 | 3329600 | 202220 | 4890.9 | 0.0009875731
Data Pt[11] : | 318.9636 | 14.99 | 5.88 | 40.85 | 6024900 | 4557400 | 3940700 | 163080 | 5908.9 | 0.0009877525
Data Pt[12] : | 322.2016 | 14.99 | 8.8372 | 39.94 | 7227400 | 5541200 | 4640100 | 130160 | 6986.9 | 0.0009799472
Data Pt[13] : | 325.073 | 14.99 | 13.282 | 38.76 | 8582900 | 6693200 | 5372900 | 102850 | 8290.8 | 0.0009917591
Data Pt[14] : | 327.7044 | 14.99 | 19.961 | 37.79 | 10175000 | 8040700 | 6234700 | 81124 | 9577.3 | 0.0009906733
Data Pt[15] : | 330.1639 | 14.99 | 30.001 | 36.68 | 11966000 | 9597000 | 7147600 | 63481 | 10775 | 0.0009958332
Header[1] : | Time | Temperature | Frequency | Phase Angle | Complex Modulus | Elastic Modulus | Viscous Modulus | Complex Viscosity | Shear Stress | Strain
Header[2] : | (s) | ( C) | (Hz) | ( ) | (Pa) | (Pa) | (Pa) | (Pas) | (Pa) | ( )
Data Pt[1] : | 102.0088 | 18.98 | 0.099997 | 54.87 | 396850 | 228370 | 324560 | 631620 | 419.95 | 0.001058242
Data Pt[2] : | 170.721 | 18.98 | 0.15029 | 53.99 | 507680 | 298480 | 410670 | 537630 | 565.57 | 0.001114072
Data Pt[3] : | 217.1451 | 18.98 | 0.22587 | 53.08 | 646410 | 388290 | 516790 | 455470 | 645.46 | 0.0009986154
Data Pt[4] : | 248.79 | 18.98 | 0.33947 | 51.9 | 820990 | 506570 | 646070 | 384910 | 810.7 | 0.0009875997
Data Pt[5] : | 270.5015 | 18.98 | 0.5102 | 50.89 | 1039000 | 655420 | 806140 | 324100 | 1033.8 | 0.000995272
Data Pt[6] : | 285.7155 | 18.98 | 0.7668 | 49.95 | 1309300 | 842450 | 1002200 | 271750 | 1293.2 | 0.0009881833
Data Pt[7] : | 296.5718 | 18.98 | 1.1524 | 48.83 | 1638800 | 1078800 | 1233600 | 226330 | 1609.7 | 0.0009830561
Data Pt[8] : | 304.5011 | 18.98 | 1.732 | 47.76 | 2038800 | 1370500 | 1509400 | 187340 | 2018.7 | 0.0009917689
Data Pt[9] : | 310.5076 | 18.98 | 2.6031 | 46.71 | 2521900 | 1729100 | 1835700 | 154190 | 2493.1 | 0.000991579
Data Pt[10] : | 315.213 | 18.98 | 3.9123 | 45.58 | 3111200 | 2177800 | 2222000 | 126570 | 3062 | 0.0009897189
Data Pt[11] : | 319.0515 | 18.98 | 5.88 | 44.55 | 3805800 | 2712300 | 2669800 | 103010 | 3738.1 | 0.0009926845
Data Pt[12] : | 322.344 | 18.98 | 8.8372 | 43.31 | 4652300 | 3385200 | 3191300 | 83787 | 4514.2 | 0.0009899142
Data Pt[13] : | 325.207 | 18.98 | 13.282 | 42.32 | 5628800 | 4161600 | 3790000 | 67450 | 5385.4 | 0.0009938519
Data Pt[14] : | 327.8399 | 18.98 | 19.961 | 41.19 | 6769300 | 5093900 | 4458200 | 53972 | 6290.2 | 0.000999531
Data Pt[15] : | 330.3158 | 18.98 | 30.001 | 40.07 | 8109400 | 6205500 | 5220500 | 43021 | 7042.7 | 0.0009995126
Header[1] : | Time | Temperature | Frequency | Phase Angle | Complex Modulus | Elastic Modulus | Viscous Modulus | Complex Viscosity | Shear Stress | Strain
Header[2] : | (s) | ( C) | (Hz) | ( ) | (Pa) | (Pa) | (Pa) | (Pas) | (Pa) | ( )
Data Pt[1] : | 102.0063 | 21.97 | 0.099997 | 56.49 | 250200 | 138130 | 208610 | 398210 | 266.44 | 0.001064968
Data Pt[2] : | 170.7194 | 21.97 | 0.15029 | 55.72 | 322830 | 181810 | 266770 | 341880 | 364.57 | 0.001129336
Data Pt[3] : | 217.0762 | 21.97 | 0.22587 | 55 | 415030 | 238030 | 339980 | 292440 | 414.41 | 0.0009986189
Data Pt[4] : | 248.645 | 21.97 | 0.33947 | 54.11 | 531840 | 311790 | 430860 | 249340 | 529.34 | 0.0009955008
Data Pt[5] : | 270.361 | 21.96 | 0.5102 | 53.12 | 679030 | 407520 | 543140 | 211820 | 669.08 | 0.0009857171
Data Pt[6] : | 285.5041 | 21.97 | 0.7668 | 52.3 | 861150 | 526650 | 681330 | 178740 | 857.35 | 0.0009962687
Data Pt[7] : | 296.3594 | 21.97 | 1.1524 | 51.31 | 1092100 | 682660 | 852390 | 150810 | 1080.9 | 0.0009909886
Data Pt[8] : | 304.2137 | 21.97 | 1.732 | 50.3 | 1375600 | 878770 | 1058300 | 126400 | 1354.5 | 0.0009869008
Data Pt[9] : | 310.1602 | 21.97 | 2.6031 | 49.26 | 1721800 | 1123800 | 1304500 | 105270 | 1698.4 | 0.0009905869
Data Pt[10] : | 314.8161 | 21.97 | 3.9123 | 48.14 | 2148500 | 1433700 | 1600200 | 87402 | 2117.6 | 0.0009933087
Data Pt[11] : | 318.641 | 21.97 | 5.88 | 47.07 | 2662000 | 1813000 | 1949200 | 72052 | 2608.5 | 0.0009941885
Data Pt[12] : | 321.88 | 21.96 | 8.8372 | 46.1 | 3282900 | 2276200 | 2365700 | 59124 | 3187.9 | 0.0009975751
Data Pt[13] : | 324.7499 | 21.96 | 13.282 | 45 | 4029300 | 2848900 | 2849300 | 48283 | 3821.3 | 0.0009975948
Data Pt[14] : | 327.3819 | 21.96 | 19.961 | 43.79 | 4920300 | 3552100 | 3404700 | 39230 | 4462 | 0.0009977013
Data Pt[15] : | 329.845 | 21.96 | 30.001 | 42.62 | 5963200 | 4388000 | 4037900 | 31635 | 4976.8 | 0.0009993595
Header[1] : | Time | Temperature | Frequency | Phase Angle | Complex Modulus | Elastic Modulus | Viscous Modulus | Complex Viscosity | Shear Stress | Strain
Header[2] : | (s) | ( C) | (Hz) | ( ) | (Pa) | (Pa) | (Pa) | (Pas) | (Pa) | ( )
Data Pt[1] : | 102.0132 | 24.98 | 0.099997 | 57.88 | 157750 | 83872 | 133600 | 251070 | 168.26 | 0.001066675
Data Pt[2] : | 170.6499 | 24.97 | 0.15029 | 57.31 | 204180 | 110290 | 171830 | 216230 | 221.17 | 0.001083283
Data Pt[3] : | 217.0765 | 24.98 | 0.22587 | 56.45 | 263950 | 145860 | 219990 | 185980 | 263.46 | 0.0009983236
Data Pt[4] : | 248.6442 | 24.97 | 0.33947 | 55.87 | 342360 | 192060 | 283410 | 160510 | 339.75 | 0.000992706
Data Pt[5] : | 270.4301 | 24.97 | 0.5102 | 55.15 | 441290 | 252150 | 362160 | 137660 | 435.94 | 0.0009884085
Data Pt[6] : | 285.5733 | 24.97 | 0.7668 | 54.33 | 568080 | 331220 | 461530 | 117910 | 561.02 | 0.0009885448
Data Pt[7] : | 296.4312 | 24.97 | 1.1524 | 53.48 | 728950 | 433780 | 585840 | 100670 | 718.83 | 0.000987857
Data Pt[8] : | 304.3143 | 24.97 | 1.732 | 52.46 | 927090 | 564850 | 735150 | 85189 | 915.75 | 0.0009909595
Data Pt[9] : | 310.2484 | 24.97 | 2.6031 | 51.53 | 1175800 | 731440 | 920660 | 71891 | 1156.7 | 0.0009895316
Data Pt[10] : | 314.8954 | 24.97 | 3.9123 | 50.6 | 1482700 | 941090 | 1145700 | 60315 | 1455.3 | 0.0009921186
Data Pt[11] : | 318.7323 | 24.97 | 5.88 | 49.6 | 1862100 | 1206900 | 1418000 | 50402 | 1813.6 | 0.0009932375
Data Pt[12] : | 321.9632 | 24.97 | 8.8372 | 48.45 | 2325200 | 1542200 | 1740200 | 41876 | 2222.6 | 0.0009911496
Data Pt[13] : | 324.8394 | 24.97 | 13.282 | 47.45 | 2882600 | 1949200 | 2123600 | 34542 | 2680.8 | 0.0009944749
Data Pt[14] : | 327.4595 | 24.97 | 19.961 | 46.34 | 3561100 | 2458400 | 2576300 | 28393 | 3129.8 | 0.0009947246
Data Pt[15] : | 329.9337 | 24.97 | 30.001 | 45.09 | 4368300 | 3084100 | 3093600 | 23174 | 3473.3 | 0.0009958327
Header[1] : | Time | Temperature | Frequency | Phase Angle | Complex Modulus | Elastic Modulus | Viscous Modulus | Complex Viscosity | Shear Stress | Strain
Header[2] : | (s) | ( C) | (Hz) | ( ) | (Pa) | (Pa) | (Pa) | (Pas) | (Pa) | ( )
Data Pt[1] : | 102.006 | 28.97 | 0.099997 | 59.23 | 85619 | 43797 | 73570 | 136270 | 88.754 | 0.00103671
Data Pt[2] : | 170.7199 | 28.97 | 0.15029 | 58.63 | 112840 | 58733 | 96348 | 119500 | 120.77 | 0.001070475
Data Pt[3] : | 217.0753 | 28.97 | 0.22587 | 58.33 | 147210 | 77282 | 125290 | 103730 | 146.48 | 0.0009953534
Data Pt[4] : | 248.6488 | 28.97 | 0.33947 | 57.82 | 191350 | 101910 | 161960 | 89712 | 189.01 | 0.0009882968
Data Pt[5] : | 270.3606 | 28.97 | 0.5102 | 57.22 | 249010 | 134820 | 209360 | 77679 | 247.02 | 0.0009929137
Data Pt[6] : | 285.5022 | 28.98 | 0.7668 | 56.65 | 322980 | 177580 | 269780 | 67037 | 318.66 | 0.0009882266
Data Pt[7] : | 296.36 | 28.96 | 1.1524 | 56 | 417870 | 233650 | 346450 | 57709 | 411.55 | 0.0009877336
Data Pt[8] : | 304.2871 | 28.97 | 1.732 | 55.31 | 536830 | 305500 | 441420 | 49328 | 528.25 | 0.0009891455
Data Pt[9] : | 310.2202 | 28.97 | 2.6031 | 54.51 | 687610 | 399210 | 559860 | 42040 | 674.97 | 0.0009908067
Data Pt[10] : | 314.877 | 28.97 | 3.9123 | 53.59 | 879790 | 522220 | 708030 | 35790 | 858.35 | 0.0009921365
Data Pt[11] : | 318.7031 | 28.97 | 5.88 | 52.76 | 1119600 | 677530 | 891290 | 30304 | 1079.3 | 0.0009935646
Data Pt[12] : | 321.9416 | 28.97 | 8.8372 | 51.88 | 1416400 | 874350 | 1114300 | 25509 | 1333.9 | 0.0009944966
Data Pt[13] : | 324.8231 | 28.97 | 13.282 | 50.77 | 1788400 | 1131100 | 1385300 | 21431 | 1613.4 | 0.0009951076
Data Pt[14] : | 327.4324 | 28.96 | 19.961 | 49.72 | 2238900 | 1447400 | 1708100 | 17851 | 1881.2 | 0.0009984594
Data Pt[15] : | 329.8979 | 28.96 | 30.001 | 48.25 | 2786400 | 1855400 | 2078800 | 14782 | 2113.4 | 0.0009999188
Header[1] : | Time | Temperature | Frequency | Phase Angle | Complex Modulus | Elastic Modulus | Viscous Modulus | Complex Viscosity | Shear Stress | Strain
Header[2] : | (s) | ( C) | (Hz) | ( ) | (Pa) | (Pa) | (Pa) | (Pas) | (Pa) | ( )
Data Pt[1] : | 102.0064 | 31.96 | 0.099997 | 59.96 | 55551 | 27807 | 48090 | 88415 | 57.43 | 0.001033971
Data Pt[2] : | 170.7204 | 31.97 | 0.15029 | 59.69 | 72791 | 36739 | 62840 | 77086 | 77.85 | 0.001069768
Data Pt[3] : | 217.1454 | 31.96 | 0.22587 | 59.3 | 94460 | 48223 | 81223 | 66559 | 93.679 | 0.0009921717
Data Pt[4] : | 248.7924 | 31.96 | 0.33947 | 58.98 | 124670 | 64250 | 106830 | 58447 | 123.31 | 0.0009898569
Data Pt[5] : | 270.5735 | 31.97 | 0.5102 | 58.55 | 161790 | 84419 | 138010 | 50468 | 159.91 | 0.0009897485
Data Pt[6] : | 285.7914 | 31.95 | 0.7668 | 58.08 | 210890 | 111500 | 179010 | 43772 | 207.97 | 0.0009885259
Data Pt[7] : | 296.7147 | 31.96 | 1.1524 | 57.59 | 274910 | 147360 | 232080 | 37966 | 270.56 | 0.0009883386
Data Pt[8] : | 304.6449 | 31.96 | 1.732 | 57.09 | 357180 | 194090 | 299840 | 32820 | 350.53 | 0.0009887186
Data Pt[9] : | 310.6497 | 31.95 | 2.6031 | 56.38 | 462120 | 255880 | 384810 | 28254 | 451.89 | 0.0009908292
Data Pt[10] : | 315.3584 | 31.95 | 3.9123 | 55.67 | 597130 | 336780 | 493100 | 24291 | 577.62 | 0.000990161
Data Pt[11] : | 319.2432 | 31.95 | 5.88 | 55.01 | 764040 | 438130 | 625950 | 20681 | 729.52 | 0.0009951674
Data Pt[12] : | 322.554 | 31.96 | 8.8372 | 54.13 | 978680 | 573470 | 793070 | 17626 | 905.25 | 0.0009951193
Data Pt[13] : | 325.4797 | 31.95 | 13.282 | 53.24 | 1247100 | 746430 | 999070 | 14944 | 1094.5 | 0.0009959531
Data Pt[14] : | 328.1695 | 31.96 | 19.961 | 52.21 | 1576000 | 965810 | 1245400 | 12566 | 1275.3 | 0.0009930104
Data Pt[15] : | 330.6906 | 31.96 | 30.001 | 50.8 | 1978700 | 1250500 | 1533400 | 10497 | 1547.3 | 0.0009986063

## CHS GR#1 (Coarser), 24 HR
Header[1] : | Time | Temperature | Frequency | Phase Angle | Complex Modulus | Elastic Modulus | Viscous Modulus | Complex Viscosity | Shear Stress | Strain
Header[2] : | (s) | ( C) | (Hz) | ( ) | (Pa) | (Pa) | (Pa) | (Pas) | (Pa) | ( )
Data Pt[1] : | 102.0137 | 14.98 | 0.099997 | 52.86 | 1418300 | 856290 | 1130700 | 2257400 | 1492.3 | 0.00105217
Data Pt[2] : | 170.7203 | 14.98 | 0.15029 | 51.62 | 1806700 | 1121800 | 1416300 | 1913300 | 1987.3 | 0.001099961
Data Pt[3] : | 217.1464 | 14.98 | 0.22587 | 50.45 | 2282700 | 1453500 | 1760200 | 1608500 | 2300.8 | 0.00100796
Data Pt[4] : | 248.7904 | 14.98 | 0.33947 | 49.2 | 2864900 | 1872100 | 2168700 | 1343200 | 2856.6 | 0.0009972029
Data Pt[5] : | 270.5011 | 14.99 | 0.5102 | 48.07 | 3576800 | 2390300 | 2660900 | 1115800 | 3553.5 | 0.0009936224
Data Pt[6] : | 285.7173 | 14.97 | 0.7668 | 47.15 | 4444900 | 3023100 | 3258400 | 922570 | 4416.5 | 0.0009939024
Data Pt[7] : | 296.5743 | 14.98 | 1.1524 | 45.71 | 5466800 | 3817700 | 3912900 | 754980 | 5377.3 | 0.000984167
Data Pt[8] : | 304.5011 | 14.97 | 1.732 | 44.48 | 6684500 | 4769100 | 4683800 | 614230 | 6670.7 | 0.0009989893
Data Pt[9] : | 310.5198 | 14.98 | 2.6031 | 43.37 | 8146400 | 5921700 | 5594400 | 498070 | 8087.6 | 0.0009947543
Data Pt[10] : | 315.2258 | 14.98 | 3.9123 | 42.25 | 9900200 | 7328700 | 6656100 | 402740 | 9791.7 | 0.0009927594
Data Pt[11] : | 319.0552 | 14.98 | 5.88 | 41.09 | 11950000 | 9007200 | 7853400 | 323460 | 11792 | 0.0009938568
Data Pt[12] : | 322.3562 | 14.98 | 8.8372 | 39.74 | 14323000 | 11013000 | 9157400 | 257950 | 14023 | 0.0009925772
Data Pt[13] : | 325.2919 | 14.98 | 13.282 | 38.95 | 17104000 | 13302000 | 10751000 | 204960 | 16497 | 0.0009902912
Data Pt[14] : | 327.9782 | 14.98 | 19.961 | 37.83 | 20275000 | 16013000 | 12436000 | 161650 | 19172 | 0.0009953721
Data Pt[15] : | 330.4435 | 14.98 | 30.001 | 36.82 | 23861000 | 19102000 | 14298000 | 126580 | 21523 | 0.0009976536
Header[1] : | Time | Temperature | Frequency | Phase Angle | Complex Modulus | Elastic Modulus | Viscous Modulus | Complex Viscosity | Shear Stress | Strain
Header[2] : | (s) | ( C) | (Hz) | ( ) | (Pa) | (Pa) | (Pa) | (Pas) | (Pa) | ( )
Data Pt[1] : | 102.0088 | 18.98 | 0.099997 | 55.16 | 788840 | 450680 | 647430 | 1255500 | 812.12 | 0.00102953
Data Pt[2] : | 170.6476 | 18.98 | 0.15029 | 54.12 | 1011300 | 592680 | 819430 | 1071000 | 1068.7 | 0.001056847
Data Pt[3] : | 217.0058 | 18.98 | 0.22587 | 53.14 | 1287900 | 772540 | 1030400 | 907450 | 1290.5 | 0.00100214
Data Pt[4] : | 248.5748 | 18.98 | 0.33947 | 52.12 | 1638800 | 1006400 | 1293400 | 768340 | 1636.3 | 0.0009985719
Data Pt[5] : | 270.2942 | 18.98 | 0.5102 | 51.01 | 2071000 | 1303100 | 1609700 | 646050 | 2072.6 | 0.001001022
Data Pt[6] : | 285.5038 | 18.97 | 0.7668 | 50.06 | 2603200 | 1671100 | 1996100 | 540320 | 2584.7 | 0.0009933654
Data Pt[7] : | 296.2951 | 18.99 | 1.1524 | 48.86 | 3257500 | 2142900 | 2453400 | 449870 | 3220.4 | 0.0009894797
Data Pt[8] : | 304.2179 | 18.98 | 1.732 | 47.84 | 4052300 | 2720100 | 3003600 | 372360 | 4033.1 | 0.0009968983
Data Pt[9] : | 310.1945 | 18.98 | 2.6031 | 46.71 | 5016300 | 3439600 | 3651300 | 306690 | 4983.3 | 0.0009964424
Data Pt[10] : | 314.8492 | 18.98 | 3.9123 | 45.59 | 6176900 | 4322800 | 4412300 | 251280 | 6100.9 | 0.0009933163
Data Pt[11] : | 318.6739 | 18.99 | 5.88 | 44.52 | 7570200 | 5397300 | 5308200 | 204900 | 7461.1 | 0.0009961559
Data Pt[12] : | 321.9159 | 18.98 | 8.8372 | 43.33 | 9227100 | 6712000 | 6331500 | 166180 | 8997.2 | 0.0009949552
Data Pt[13] : | 324.7833 | 18.98 | 13.282 | 42.32 | 11171000 | 8260000 | 7521200 | 133860 | 10732 | 0.0009982205
Data Pt[14] : | 327.4113 | 18.98 | 19.961 | 41.25 | 13455000 | 10115000 | 8872000 | 107270 | 12497 | 0.0009995108
Data Pt[15] : | 329.8843 | 18.98 | 30.001 | 40.1 | 16085000 | 12303000 | 10361000 | 85329 | 14003 | 0.001003083
Header[1] : | Time | Temperature | Frequency | Phase Angle | Complex Modulus | Elastic Modulus | Viscous Modulus | Complex Viscosity | Shear Stress | Strain
Header[2] : | (s) | ( C) | (Hz) | ( ) | (Pa) | (Pa) | (Pa) | (Pas) | (Pa) | ( )
Data Pt[1] : | 102.007 | 21.96 | 0.099997 | 56.64 | 499750 | 274790 | 417410 | 795400 | 518.38 | 0.001037323
Data Pt[2] : | 170.7897 | 21.97 | 0.15029 | 55.76 | 646330 | 363650 | 534320 | 684460 | 693.26 | 0.001072676
Data Pt[3] : | 217.2192 | 21.97 | 0.22587 | 54.97 | 830280 | 476600 | 679870 | 585030 | 829.11 | 0.0009987035
Data Pt[4] : | 248.862 | 21.97 | 0.33947 | 54.09 | 1063300 | 623690 | 861190 | 498520 | 1059.8 | 0.0009968763
Data Pt[5] : | 270.6464 | 21.97 | 0.5102 | 53.03 | 1353200 | 813800 | 1081200 | 422130 | 1355.2 | 0.001001831
Data Pt[6] : | 285.8604 | 21.97 | 0.7668 | 52.2 | 1723900 | 1056600 | 1362100 | 357800 | 1715.1 | 0.0009955646
Data Pt[7] : | 296.7178 | 21.97 | 1.1524 | 51.24 | 2178400 | 1363700 | 1698700 | 300840 | 2166.1 | 0.000995605
Data Pt[8] : | 304.67 | 21.97 | 1.732 | 50.14 | 2739200 | 1755600 | 2102600 | 251700 | 2720.9 | 0.000995619
Data Pt[9] : | 310.6783 | 21.97 | 2.6031 | 49.15 | 3431400 | 2244400 | 2595600 | 209790 | 3408.9 | 0.0009976554
Data Pt[10] : | 315.3831 | 21.97 | 3.9123 | 48.05 | 4278700 | 2860500 | 3182000 | 174060 | 4228.5 | 0.0009960296
Data Pt[11] : | 319.2709 | 21.97 | 5.88 | 47.01 | 5300700 | 3614600 | 3877100 | 143470 | 5208 | 0.0009969203
Data Pt[12] : | 322.5741 | 21.97 | 8.8372 | 45.81 | 6543700 | 4561100 | 4692200 | 117850 | 6346.4 | 0.0009965821
Data Pt[13] : | 325.5081 | 21.97 | 13.282 | 44.85 | 8020400 | 5686300 | 5656200 | 96108 | 7603.5 | 0.0009975975
Data Pt[14] : | 328.2041 | 21.97 | 19.961 | 43.72 | 9782100 | 7069500 | 6761000 | 77993 | 8869.9 | 0.0009982866
Data Pt[15] : | 330.7133 | 21.98 | 30.001 | 42.55 | 11839000 | 8721400 | 8005900 | 62805 | 9869 | 0.0009997719
Header[1] : | Time | Temperature | Frequency | Phase Angle | Complex Modulus | Elastic Modulus | Viscous Modulus | Complex Viscosity | Shear Stress | Strain
Header[2] : | (s) | ( C) | (Hz) | ( ) | (Pa) | (Pa) | (Pa) | (Pas) | (Pa) | ( )
Data Pt[1] : | 102.0093 | 24.97 | 0.099997 | 57.85 | 317330 | 168840 | 268680 | 505060 | 330.43 | 0.001041346
Data Pt[2] : | 170.6469 | 24.97 | 0.15029 | 57.18 | 411510 | 223060 | 345810 | 435790 | 431.04 | 0.001047555
Data Pt[3] : | 217.0081 | 24.98 | 0.22587 | 56.51 | 531940 | 293520 | 443630 | 374820 | 531.97 | 0.00100023
Data Pt[4] : | 248.5749 | 24.97 | 0.33947 | 55.77 | 687420 | 386720 | 568330 | 322290 | 685.51 | 0.0009975177
Data Pt[5] : | 270.287 | 24.97 | 0.5102 | 54.99 | 885310 | 507860 | 725160 | 276170 | 880.15 | 0.0009947149
Data Pt[6] : | 285.5005 | 24.97 | 0.7668 | 54.14 | 1136800 | 665960 | 921300 | 235950 | 1124.2 | 0.0009898687
Data Pt[7] : | 296.293 | 24.97 | 1.1524 | 53.27 | 1452000 | 868450 | 1163700 | 200530 | 1442.1 | 0.0009949056
Data Pt[8] : | 304.2174 | 24.97 | 1.732 | 52.25 | 1844700 | 1129300 | 1458700 | 169510 | 1834.2 | 0.0009975542
Data Pt[9] : | 310.1525 | 24.98 | 2.6031 | 51.4 | 2334800 | 1456700 | 1824600 | 142750 | 2310.8 | 0.000995607
Data Pt[10] : | 314.79 | 24.97 | 3.9123 | 50.41 | 2941000 | 1874300 | 2266400 | 119640 | 2896.5 | 0.0009955977
Data Pt[11] : | 318.627 | 24.97 | 5.88 | 49.35 | 3686900 | 2401700 | 2797300 | 99793 | 3602.8 | 0.0009968767
Data Pt[12] : | 321.8668 | 24.97 | 8.8372 | 48.3 | 4599400 | 3059700 | 3434000 | 82834 | 4420.3 | 0.0009970261
Data Pt[13] : | 324.7346 | 24.97 | 13.282 | 47.24 | 5712600 | 3878800 | 4193900 | 68455 | 5321.1 | 0.0009969437
Data Pt[14] : | 327.356 | 24.97 | 19.961 | 46.14 | 7040900 | 4878500 | 5076800 | 56138 | 6199.7 | 0.0009985544
Data Pt[15] : | 329.8263 | 24.97 | 30.001 | 44.89 | 8621500 | 6108000 | 6084600 | 45737 | 6863.5 | 0.001000965
Header[1] : | Time | Temperature | Frequency | Phase Angle | Complex Modulus | Elastic Modulus | Viscous Modulus | Complex Viscosity | Shear Stress | Strain
Header[2] : | (s) | ( C) | (Hz) | ( ) | (Pa) | (Pa) | (Pa) | (Pas) | (Pa) | ( )
Data Pt[1] : | 102.0083 | 28.97 | 0.099997 | 58.87 | 175910 | 90954 | 150570 | 279970 | 180.09 | 0.001023901
Data Pt[2] : | 170.7193 | 28.97 | 0.15029 | 58.35 | 229380 | 120360 | 195270 | 242920 | 239.72 | 0.00104524
Data Pt[3] : | 217.0739 | 28.98 | 0.22587 | 57.92 | 299470 | 159070 | 253730 | 211010 | 299.56 | 0.001000592
Data Pt[4] : | 248.6453 | 28.97 | 0.33947 | 57.43 | 388250 | 209010 | 327180 | 182020 | 386.13 | 0.0009950786
Data Pt[5] : | 270.3605 | 28.98 | 0.5102 | 56.82 | 505580 | 276680 | 423150 | 157710 | 503.96 | 0.0009977169
Data Pt[6] : | 285.5731 | 28.97 | 0.7668 | 56.23 | 655320 | 364260 | 544760 | 136020 | 650.49 | 0.000994252
Data Pt[7] : | 296.361 | 28.97 | 1.1524 | 55.48 | 848230 | 480640 | 698920 | 117140 | 841.88 | 0.0009953906
Data Pt[8] : | 304.295 | 28.97 | 1.732 | 54.72 | 1089100 | 629040 | 889010 | 100070 | 1079 | 0.0009959604
Data Pt[9] : | 310.2661 | 28.97 | 2.6031 | 54.02 | 1389700 | 816440 | 1124600 | 84967 | 1371.1 | 0.0009958466
Data Pt[10] : | 314.935 | 28.97 | 3.9123 | 53.08 | 1774100 | 1065700 | 1418400 | 72172 | 1737.8 | 0.0009961687
Data Pt[11] : | 318.7591 | 28.97 | 5.88 | 52.15 | 2257800 | 1385400 | 1782800 | 61113 | 2183 | 0.0009966973
Data Pt[12] : | 321.9955 | 28.97 | 8.8372 | 51.18 | 2852700 | 1788300 | 2222600 | 51376 | 2694.5 | 0.000998041
Data Pt[13] : | 324.8713 | 28.97 | 13.282 | 50.21 | 3591700 | 2298400 | 2759900 | 43039 | 3249.7 | 0.0009991282
Data Pt[14] : | 327.5114 | 28.97 | 19.961 | 49.07 | 4492100 | 2942600 | 3394000 | 35816 | 3762.4 | 0.0009983451
Data Pt[15] : | 329.9726 | 28.98 | 30.001 | 47.57 | 5594300 | 3774300 | 4129300 | 29678 | 4212.8 | 0.001000331
Header[1] : | Time | Temperature | Frequency | Phase Angle | Complex Modulus | Elastic Modulus | Viscous Modulus | Complex Viscosity | Shear Stress | Strain
Header[2] : | (s) | ( C) | (Hz) | ( ) | (Pa) | (Pa) | (Pa) | (Pas) | (Pa) | ( )
Data Pt[1] : | 102.01 | 31.95 | 0.099997 | 59.63 | 113470 | 57371 | 97893 | 180590 | 116.16 | 0.001023893
Data Pt[2] : | 170.7202 | 31.95 | 0.15029 | 59.26 | 146870 | 75080 | 126230 | 155540 | 153.6 | 0.001046105
Data Pt[3] : | 217.076 | 31.96 | 0.22587 | 58.94 | 193550 | 99872 | 165790 | 136380 | 193.08 | 0.0009980012
Data Pt[4] : | 248.6445 | 31.96 | 0.33947 | 58.58 | 253100 | 131950 | 215990 | 118660 | 252.01 | 0.0009964675
Data Pt[5] : | 270.3598 | 31.95 | 0.5102 | 58.12 | 330010 | 174300 | 280230 | 102950 | 328.6 | 0.0009970805
Data Pt[6] : | 285.5723 | 31.96 | 0.7668 | 57.75 | 433310 | 231250 | 366450 | 89937 | 430.1 | 0.0009949445
Data Pt[7] : | 296.3612 | 31.96 | 1.1524 | 57.09 | 563000 | 305850 | 472680 | 77751 | 557.46 | 0.0009943129
Data Pt[8] : | 304.2961 | 31.95 | 1.732 | 56.5 | 731200 | 403570 | 609740 | 67189 | 723.02 | 0.0009961347
Data Pt[9] : | 310.265 | 31.96 | 2.6031 | 55.81 | 943050 | 529950 | 780060 | 57658 | 924.46 | 0.0009932206
Data Pt[10] : | 314.9351 | 31.96 | 3.9123 | 55.04 | 1211200 | 693960 | 992670 | 49271 | 1179.7 | 0.000997073
Data Pt[11] : | 318.76 | 31.97 | 5.88 | 54.22 | 1550600 | 906580 | 1257900 | 41970 | 1482 | 0.0009965105
Data Pt[12] : | 321.9969 | 31.96 | 8.8372 | 53.27 | 1979100 | 1183500 | 1586300 | 35643 | 1832.6 | 0.0009972589
Data Pt[13] : | 324.8714 | 31.96 | 13.282 | 52.34 | 2516100 | 1537200 | 1992000 | 30151 | 2207.3 | 0.0009983073
Data Pt[14] : | 327.4879 | 31.96 | 19.961 | 51.16 | 3187600 | 1999200 | 2482800 | 25415 | 2575.9 | 0.0009991237
Data Pt[15] : | 329.9606 | 31.96 | 30.001 | 49.57 | 4006300 | 2598400 | 3049400 | 21254 | 3070.8 | 0.001000491

## CHS GR#1 (Coarser), 48 HR
Header[1] : | Time | Temperature | Frequency | Phase Angle | Complex Modulus | Elastic Modulus | Viscous Modulus | Complex Viscosity | Shear Stress | Strain
Header[2] : | (s) | ( C) | (Hz) | ( ) | (Pa) | (Pa) | (Pa) | (Pas) | (Pa) | ( )
Data Pt[1] : | 102.0084 | 14.98 | 0.099997 | 50.48 | 2020600 | 1285900 | 1558600 | 3216000 | 2166.7 | 0.001072334
Data Pt[2] : | 170.7902 | 14.98 | 0.15029 | 49.2 | 2538000 | 1658200 | 1921300 | 2687700 | 2883.9 | 0.00113631
Data Pt[3] : | 217.2201 | 14.99 | 0.22587 | 48.01 | 3170100 | 2120800 | 2356300 | 2233700 | 3207.5 | 0.001011836
Data Pt[4] : | 248.8615 | 14.98 | 0.33947 | 46.78 | 3939300 | 2697800 | 2870600 | 1846900 | 3914.9 | 0.0009938529
Data Pt[5] : | 270.6443 | 14.99 | 0.5102 | 45.71 | 4868200 | 3399700 | 3484500 | 1518600 | 4779.4 | 0.0009818827
Data Pt[6] : | 285.8624 | 14.97 | 0.7668 | 44.7 | 5980900 | 4251600 | 4206600 | 1241400 | 5923 | 0.0009905348
Data Pt[7] : | 296.7882 | 14.97 | 1.1524 | 43.34 | 7285600 | 5299100 | 4999900 | 1006200 | 7153 | 0.0009822326
Data Pt[8] : | 304.715 | 14.97 | 1.732 | 42.05 | 8826900 | 6554800 | 5911700 | 811090 | 8828.3 | 0.001000993
Data Pt[9] : | 310.7222 | 14.97 | 2.6031 | 40.92 | 10660000 | 8054800 | 6982500 | 651740 | 10577 | 0.0009937827
Data Pt[10] : | 315.4268 | 14.98 | 3.9123 | 39.92 | 12788000 | 9807800 | 8205700 | 520210 | 12611 | 0.0009891659
Data Pt[11] : | 319.3299 | 14.98 | 5.88 | 38.74 | 15257000 | 11900000 | 9547900 | 412960 | 15070 | 0.000993501
Data Pt[12] : | 322.6216 | 14.98 | 8.8372 | 37.92 | 18097000 | 14276000 | 11122000 | 325920 | 17482 | 0.0009768713
Data Pt[13] : | 325.5652 | 14.98 | 13.282 | 36.73 | 21356000 | 17116000 | 12772000 | 255910 | 20763 | 0.0009935932
Data Pt[14] : | 328.2535 | 14.98 | 19.961 | 35.71 | 25116000 | 20394000 | 14659000 | 200250 | 23849 | 0.0009908736
Data Pt[15] : | 330.767 | 14.98 | 30.001 | 34.71 | 29200000 | 24002000 | 16629000 | 154910 | 26693 | 0.0009948901
Header[1] : | Time | Temperature | Frequency | Phase Angle | Complex Modulus | Elastic Modulus | Viscous Modulus | Complex Viscosity | Shear Stress | Strain
Header[2] : | (s) | ( C) | (Hz) | ( ) | (Pa) | (Pa) | (Pa) | (Pas) | (Pa) | ( )
Data Pt[1] : | 102.0069 | 18.98 | 0.099997 | 53.03 | 1125500 | 676900 | 899150 | 1791300 | 1171.7 | 0.001041147
Data Pt[2] : | 170.6489 | 19 | 0.15029 | 51.9 | 1426600 | 880250 | 1122600 | 1510700 | 1538.4 | 0.001078471
Data Pt[3] : | 217.0772 | 18.98 | 0.22587 | 50.86 | 1804300 | 1139000 | 1399400 | 1271400 | 1812.9 | 0.001004813
Data Pt[4] : | 248.7174 | 18.98 | 0.33947 | 49.75 | 2266800 | 1464700 | 1730000 | 1062700 | 2262.2 | 0.0009980856
Data Pt[5] : | 270.4297 | 18.99 | 0.5102 | 48.68 | 2830100 | 1868500 | 2125500 | 882820 | 2825.2 | 0.0009984704
Data Pt[6] : | 285.5729 | 18.98 | 0.7668 | 47.78 | 3524700 | 2368400 | 2610300 | 731570 | 3491.2 | 0.0009908621
Data Pt[7] : | 296.4319 | 18.97 | 1.1524 | 46.45 | 4369300 | 3010100 | 3167000 | 603410 | 4314 | 0.0009880139
Data Pt[8] : | 304.2856 | 18.99 | 1.732 | 45.4 | 5377700 | 3776200 | 3828800 | 494150 | 5357 | 0.0009974416
Data Pt[9] : | 310.2338 | 18.99 | 2.6031 | 44.32 | 6580900 | 4708700 | 4597500 | 402360 | 6529.3 | 0.0009945526
Data Pt[10] : | 314.8806 | 18.98 | 3.9123 | 43.21 | 8020000 | 5845000 | 5491500 | 326250 | 7942.6 | 0.000994872
Data Pt[11] : | 318.7197 | 18.98 | 5.88 | 42.14 | 9728700 | 7213900 | 6527400 | 263330 | 9568.9 | 0.0009921076
Data Pt[12] : | 321.9586 | 18.98 | 8.8372 | 41.01 | 11762000 | 8875300 | 7718100 | 211830 | 11478 | 0.0009920478
Data Pt[13] : | 324.8258 | 18.98 | 13.282 | 40.09 | 14041000 | 10743000 | 9041500 | 168260 | 13542 | 0.0009954177
Data Pt[14] : | 327.4464 | 18.98 | 19.961 | 39.03 | 16762000 | 13022000 | 10555000 | 133650 | 15716 | 0.0009965571
Data Pt[15] : | 329.9214 | 18.98 | 30.001 | 37.99 | 19843000 | 15638000 | 12215000 | 105270 | 17609 | 0.0009996808
Header[1] : | Time | Temperature | Frequency | Phase Angle | Complex Modulus | Elastic Modulus | Viscous Modulus | Complex Viscosity | Shear Stress | Strain
Header[2] : | (s) | ( C) | (Hz) | ( ) | (Pa) | (Pa) | (Pa) | (Pas) | (Pa) | ( )
Data Pt[1] : | 102.0058 | 21.98 | 0.099997 | 54.64 | 721840 | 417780 | 588660 | 1148900 | 741.15 | 0.001026775
Data Pt[2] : | 170.7228 | 21.97 | 0.15029 | 53.66 | 923690 | 547410 | 744000 | 978180 | 972.19 | 0.001052564
Data Pt[3] : | 217.0754 | 21.97 | 0.22587 | 52.75 | 1177300 | 712530 | 937140 | 829520 | 1177.9 | 0.001000608
Data Pt[4] : | 248.6453 | 21.98 | 0.33947 | 51.79 | 1492600 | 923220 | 1172900 | 699800 | 1489.5 | 0.0009980715
Data Pt[5] : | 270.3597 | 21.97 | 0.5102 | 50.72 | 1881800 | 1191400 | 1456700 | 587030 | 1881.5 | 0.001000123
Data Pt[6] : | 285.5015 | 21.97 | 0.7668 | 49.8 | 2367600 | 1528300 | 1808300 | 491410 | 2351.8 | 0.0009938605
Data Pt[7] : | 296.3589 | 21.98 | 1.1524 | 48.74 | 2958100 | 1950700 | 2223800 | 408520 | 2923.3 | 0.000989171
Data Pt[8] : | 304.2162 | 21.98 | 1.732 | 47.74 | 3679700 | 2474400 | 2723500 | 338120 | 3649.3 | 0.0009935062
Data Pt[9] : | 310.1613 | 21.98 | 2.6031 | 46.71 | 4556300 | 3124500 | 3316200 | 278570 | 4523.2 | 0.0009960668
Data Pt[10] : | 314.8071 | 21.98 | 3.9123 | 45.63 | 5614900 | 3926500 | 4013700 | 228410 | 5552.7 | 0.0009951213
Data Pt[11] : | 318.6465 | 21.97 | 5.88 | 44.63 | 6885900 | 4900100 | 4837900 | 186380 | 6779 | 0.0009960525
Data Pt[12] : | 321.8784 | 21.97 | 8.8372 | 43.65 | 8398400 | 6076900 | 5796800 | 151250 | 8191 | 0.0009970481
Data Pt[13] : | 324.7439 | 21.97 | 13.282 | 42.52 | 10187000 | 7507900 | 6885400 | 122070 | 9754.4 | 0.0009984769
Data Pt[14] : | 327.3717 | 21.97 | 19.961 | 41.46 | 12285000 | 9207200 | 8133900 | 97954 | 11316 | 0.0009978574
Data Pt[15] : | 329.8442 | 21.97 | 30.001 | 40.27 | 14741000 | 11247000 | 9529100 | 78204 | 12662 | 0.001001913
Header[1] : | Time | Temperature | Frequency | Phase Angle | Complex Modulus | Elastic Modulus | Viscous Modulus | Complex Viscosity | Shear Stress | Strain
Header[2] : | (s) | ( C) | (Hz) | ( ) | (Pa) | (Pa) | (Pa) | (Pas) | (Pa) | ( )
Data Pt[1] : | 102.0079 | 24.99 | 0.099997 | 56.06 | 460260 | 256970 | 381840 | 732540 | 475.81 | 0.001033828
Data Pt[2] : | 170.7182 | 24.97 | 0.15029 | 55.24 | 592910 | 338030 | 487110 | 627890 | 631.83 | 0.001065726
Data Pt[3] : | 217.1465 | 24.97 | 0.22587 | 54.52 | 759370 | 440720 | 618390 | 535070 | 757.2 | 0.0009972615
Data Pt[4] : | 248.7898 | 24.96 | 0.33947 | 53.67 | 971480 | 575590 | 782600 | 455460 | 966.74 | 0.0009953504
Data Pt[5] : | 270.5725 | 24.95 | 0.5102 | 52.76 | 1235400 | 747660 | 983450 | 385370 | 1235.6 | 0.001000618
Data Pt[6] : | 285.7867 | 24.97 | 0.7668 | 51.9 | 1571000 | 969420 | 1236300 | 326080 | 1557.8 | 0.0009923342
Data Pt[7] : | 296.7172 | 24.97 | 1.1524 | 51 | 1985500 | 1249500 | 1543000 | 274200 | 1972.6 | 0.0009948706
Data Pt[8] : | 304.6453 | 24.96 | 1.732 | 49.99 | 2496100 | 1605000 | 1911800 | 229370 | 2481.6 | 0.0009966722
Data Pt[9] : | 310.6503 | 24.96 | 2.6031 | 49.07 | 3126800 | 2048700 | 2362200 | 191170 | 3098.7 | 0.000995641
Data Pt[10] : | 315.3576 | 24.97 | 3.9123 | 48.03 | 3895800 | 2605100 | 2896700 | 158480 | 3847.3 | 0.0009960633
Data Pt[11] : | 319.2383 | 24.97 | 5.88 | 47.01 | 4829200 | 3292900 | 3532400 | 130710 | 4729.8 | 0.0009951881
Data Pt[12] : | 322.551 | 24.97 | 8.8372 | 45.88 | 5960900 | 4149700 | 4279300 | 107350 | 5766 | 0.0009965661
Data Pt[13] : | 325.4861 | 24.97 | 13.282 | 44.96 | 7311000 | 5173300 | 5165900 | 87607 | 6897.1 | 0.0009974979
Data Pt[14] : | 328.1785 | 24.98 | 19.961 | 43.85 | 8925200 | 6436900 | 6182700 | 71162 | 8018.9 | 0.0009979487
Data Pt[15] : | 330.6824 | 24.98 | 30.001 | 42.61 | 10823000 | 7965800 | 7327100 | 57417 | 8889.3 | 0.001000887
Header[1] : | Time | Temperature | Frequency | Phase Angle | Complex Modulus | Elastic Modulus | Viscous Modulus | Complex Viscosity | Shear Stress | Strain
Header[2] : | (s) | ( C) | (Hz) | ( ) | (Pa) | (Pa) | (Pa) | (Pas) | (Pa) | ( )
Data Pt[1] : | 102.008 | 28.96 | 0.099997 | 57.8 | 246700 | 131460 | 208750 | 392650 | 254.6 | 0.001032084
Data Pt[2] : | 170.7227 | 28.97 | 0.15029 | 57.15 | 320590 | 173920 | 269310 | 339510 | 340.74 | 0.00106296
Data Pt[3] : | 217.1465 | 28.98 | 0.22587 | 56.54 | 416680 | 229770 | 347610 | 293600 | 416.01 | 0.000998618
Data Pt[4] : | 248.7884 | 28.97 | 0.33947 | 55.89 | 538670 | 302050 | 446020 | 252540 | 536.58 | 0.0009965042
Data Pt[5] : | 270.5724 | 28.98 | 0.5102 | 55.15 | 692730 | 395890 | 568460 | 216090 | 687.79 | 0.0009935682
Data Pt[6] : | 285.8588 | 28.97 | 0.7668 | 54.48 | 890820 | 517560 | 725040 | 184900 | 885.72 | 0.0009955288
Data Pt[7] : | 296.7157 | 28.95 | 1.1524 | 53.71 | 1140700 | 675170 | 919480 | 157540 | 1131.2 | 0.0009939037
Data Pt[8] : | 304.6718 | 28.97 | 1.732 | 52.85 | 1453300 | 877740 | 1158300 | 133540 | 1444.7 | 0.0009981665
Data Pt[9] : | 310.6767 | 28.98 | 2.6031 | 52 | 1844900 | 1135700 | 1453800 | 112790 | 1822.8 | 0.0009953643
Data Pt[10] : | 315.3835 | 28.98 | 3.9123 | 51.07 | 2329300 | 1463700 | 1812000 | 94758 | 2290.2 | 0.0009965171
Data Pt[11] : | 319.2721 | 28.97 | 5.88 | 50.17 | 2929600 | 1876500 | 2249800 | 79297 | 2849.8 | 0.0009969745
Data Pt[12] : | 322.5823 | 28.97 | 8.8372 | 49.11 | 3674600 | 2405600 | 2777800 | 66179 | 3500.5 | 0.0009965545
Data Pt[13] : | 325.515 | 28.97 | 13.282 | 48.14 | 4575600 | 3053400 | 3407700 | 54829 | 4200.1 | 0.0009971301
Data Pt[14] : | 328.2074 | 28.97 | 19.961 | 47 | 5674000 | 3869700 | 4149700 | 45240 | 4873.8 | 0.0009990174
Data Pt[15] : | 330.716 | 28.97 | 30.001 | 45.67 | 7000300 | 4891300 | 5007800 | 37137 | 5369.3 | 0.0009994633
Header[1] : | Time | Temperature | Frequency | Phase Angle | Complex Modulus | Elastic Modulus | Viscous Modulus | Complex Viscosity | Shear Stress | Strain
Header[2] : | (s) | ( C) | (Hz) | ( ) | (Pa) | (Pa) | (Pa) | (Pas) | (Pa) | ( )
Data Pt[1] : | 102.0092 | 31.96 | 0.099997 | 58.65 | 158650 | 82548 | 135480 | 252510 | 163.9 | 0.001033223
Data Pt[2] : | 170.6469 | 31.96 | 0.15029 | 58.15 | 205380 | 108380 | 174460 | 217500 | 213.75 | 0.001040918
Data Pt[3] : | 217.0765 | 31.95 | 0.22587 | 57.65 | 267840 | 143320 | 226270 | 188730 | 267.28 | 0.000998221
Data Pt[4] : | 248.6447 | 31.97 | 0.33947 | 57.17 | 346910 | 188070 | 291510 | 162640 | 345.46 | 0.0009964169
Data Pt[5] : | 270.4326 | 31.96 | 0.5102 | 56.61 | 448440 | 246790 | 374430 | 139890 | 446.79 | 0.0009973485
Data Pt[6] : | 285.5749 | 31.95 | 0.7668 | 55.98 | 582200 | 325730 | 482550 | 120840 | 575.64 | 0.0009905619
Data Pt[7] : | 296.4291 | 31.96 | 1.1524 | 55.36 | 750870 | 426760 | 617800 | 103700 | 744.64 | 0.0009949703
Data Pt[8] : | 304.3123 | 31.95 | 1.732 | 54.66 | 964990 | 558190 | 787170 | 88672 | 953.71 | 0.0009941307
Data Pt[9] : | 310.2486 | 31.96 | 2.6031 | 53.91 | 1236000 | 728010 | 998850 | 75568 | 1218 | 0.0009958504
Data Pt[10] : | 314.9028 | 31.96 | 3.9123 | 53.08 | 1579500 | 948770 | 1262800 | 64256 | 1543.5 | 0.0009958403
Data Pt[11] : | 318.7286 | 31.97 | 5.88 | 52.24 | 2006800 | 1229000 | 1586400 | 54317 | 1933.6 | 0.0009969578
Data Pt[12] : | 321.9657 | 31.97 | 8.8372 | 51.28 | 2538400 | 1588000 | 1980400 | 45716 | 2380.3 | 0.0009972755
Data Pt[13] : | 324.835 | 31.97 | 13.282 | 50.29 | 3195300 | 2041500 | 2458100 | 38289 | 2854.5 | 0.0009977086
Data Pt[14] : | 327.4626 | 31.97 | 19.961 | 49.12 | 4008600 | 2623600 | 3030700 | 31961 | 3300.6 | 0.0009985535
Data Pt[15] : | 329.9345 | 31.96 | 30.001 | 47.58 | 5008600 | 3378700 | 3697300 | 26571 | 3717.8 | 0.0009987395

## CHS GR#1 (Coarser), 120 HR
Header[1] : | Time | Temperature | Frequency | Phase Angle | Complex Modulus | Elastic Modulus | Viscous Modulus | Complex Viscosity | Shear Stress | Strain
Header[2] : | (s) | ( C) | (Hz) | ( ) | (Pa) | (Pa) | (Pa) | (Pas) | (Pa) | ( )
Data Pt[1] : | 102.0094 | 14.98 | 0.1 | 45.295 | 2350000 | 1670000 | 1650000 | 3750000 | 2420 | 0.00105
Data Pt[2] : | 170.7199 | 14.97 | 0.15 | 44.015 | 2900000 | 2110000 | 1990000 | 3070000 | 3040 | 0.00108
Data Pt[3] : | 217.1479 | 14.98 | 0.226 | 42.875 | 3530000 | 2610000 | 2370000 | 2490000 | 3530 | 0.001
Data Pt[4] : | 248.7191 | 14.98 | 0.339 | 41.74 | 4270000 | 3220000 | 2810000 | 2000000 | 4240 | 0.000996
Data Pt[5] : | 270.4296 | 14.98 | 0.51 | 40.83 | 5130000 | 3920000 | 3310000 | 1600000 | 5120 | 0.000994
Data Pt[6] : | 285.6431 | 14.98 | 0.767 | 39.88 | 6150000 | 4770000 | 3890000 | 1280000 | 6090 | 0.000993
Data Pt[7] : | 296.4347 | 14.98 | 1.15 | 38.675 | 7320000 | 5760000 | 4510000 | 1010000 | 7280 | 0.000985
Data Pt[8] : | 304.3634 | 14.98 | 1.73 | 37.605 | 8650000 | 6910000 | 5200000 | 795000 | 8630 | 0.000997
Data Pt[9] : | 310.3665 | 14.98 | 2.6 | 36.775 | 10200000 | 8250000 | 6040000 | 625000 | 10200 | 0.000994
Data Pt[10] : | 315.0747 | 14.99 | 3.91 | 35.965 | 12000000 | 9760000 | 6940000 | 487000 | 11900 | 0.000992
Data Pt[11] : | 318.8984 | 14.98 | 5.88 | 35.085 | 14000000 | 11600000 | 7960000 | 380000 | 14000 | 0.000996
Data Pt[12] : | 322.1387 | 14.98 | 8.84 | 34.085 | 16400000 | 13600000 | 9010000 | 295000 | 16300 | 0.000994
Data Pt[13] : | 325.0085 | 14.98 | 13.3 | 33.36 | 19000000 | 16000000 | 10300000 | 228000 | 19000 | 0.000998
Data Pt[14] : | 327.6382 | 14.98 | 20 | 32.65 | 21900000 | 18600000 | 11700000 | 175000 | 21900 | 0.000998
Data Pt[15] : | 330.1021 | 14.98 | 30 | 31.87 | 25200000 | 21500000 | 13100000 | 133000 | 25200 | 0.001
Header[1] : | Time | Temperature | Frequency | Phase Angle | Complex Modulus | Elastic Modulus | Viscous Modulus | Complex Viscosity | Shear Stress | Strain
Header[2] : | (s) | ( C) | (Hz) | ( ) | (Pa) | (Pa) | (Pa) | (Pas) | (Pa) | ( )
Data Pt[1] : | 102.0067 | 18.98 | 0.1 | 47.43 | 1490000 | 1020000 | 1080000 | 2370000 | 1530 | 0.00103
Data Pt[2] : | 170.7207 | 18.98 | 0.15 | 46.3 | 1830000 | 1280000 | 1310000 | 1940000 | 1920 | 0.00105
Data Pt[3] : | 217.0757 | 18.98 | 0.226 | 45.27 | 2240000 | 1600000 | 1570000 | 1580000 | 2250 | 0.001
Data Pt[4] : | 248.6458 | 18.98 | 0.339 | 44.23 | 2740000 | 1990000 | 1890000 | 1290000 | 2720 | 0.000997
Data Pt[5] : | 270.3599 | 18.98 | 0.51 | 43.24 | 3330000 | 2450000 | 2250000 | 1040000 | 3330 | 0.000998
Data Pt[6] : | 285.5739 | 18.97 | 0.767 | 42.355 | 4030000 | 3010000 | 2680000 | 837000 | 3990 | 0.000993
Data Pt[7] : | 296.3628 | 18.98 | 1.15 | 41.255 | 4860000 | 3690000 | 3160000 | 671000 | 4840 | 0.00099
Data Pt[8] : | 304.2939 | 18.99 | 1.73 | 40.325 | 5820000 | 4480000 | 3710000 | 535000 | 5800 | 0.000995
Data Pt[9] : | 310.2656 | 18.98 | 2.6 | 39.405 | 6940000 | 5410000 | 4340000 | 424000 | 6920 | 0.000996
Data Pt[10] : | 314.9329 | 18.98 | 3.91 | 38.485 | 8240000 | 6510000 | 5060000 | 335000 | 8220 | 0.000993
Data Pt[11] : | 318.7567 | 18.97 | 5.88 | 37.66 | 9760000 | 7790000 | 5880000 | 264000 | 9730 | 0.000997
Data Pt[12] : | 321.9976 | 18.98 | 8.84 | 36.725 | 11500000 | 9260000 | 6760000 | 207000 | 11400 | 0.000998
Data Pt[13] : | 324.875 | 18.98 | 13.3 | 35.995 | 13500000 | 11000000 | 7830000 | 162000 | 13500 | 0.000997
Data Pt[14] : | 327.4953 | 18.98 | 20 | 35.23 | 15800000 | 13000000 | 8980000 | 126000 | 15800 | 0.000998
Data Pt[15] : | 329.9585 | 18.98 | 30 | 34.345 | 18300000 | 15200000 | 10200000 | 97200 | 18300 | 0.001
Header[1] : | Time | Temperature | Frequency | Phase Angle | Complex Modulus | Elastic Modulus | Viscous Modulus | Complex Viscosity | Shear Stress | Strain
Header[2] : | (s) | ( C) | (Hz) | ( ) | (Pa) | (Pa) | (Pa) | (Pas) | (Pa) | ( )
Data Pt[1] : | 102.0079 | 21.96 | 0.1 | 49.155 | 999000 | 661000 | 748000 | 1590000 | 1020 | 0.00104
Data Pt[2] : | 170.7214 | 21.98 | 0.15 | 48.095 | 1240000 | 839000 | 914000 | 1310000 | 1300 | 0.00107
Data Pt[3] : | 217.1451 | 21.97 | 0.226 | 47.17 | 1540000 | 1060000 | 1110000 | 1080000 | 1540 | 0.000999
Data Pt[4] : | 248.7179 | 21.97 | 0.339 | 46.17 | 1890000 | 1330000 | 1350000 | 887000 | 1880 | 0.000996
Data Pt[5] : | 270.4315 | 21.97 | 0.51 | 45.175 | 2320000 | 1650000 | 1630000 | 724000 | 2320 | 0.001
Data Pt[6] : | 285.5725 | 21.96 | 0.767 | 44.38 | 2830000 | 2050000 | 1960000 | 588000 | 2810 | 0.000994
Data Pt[7] : | 296.4309 | 21.98 | 1.15 | 43.32 | 3440000 | 2530000 | 2330000 | 475000 | 3430 | 0.000995
Data Pt[8] : | 304.2875 | 21.97 | 1.73 | 42.335 | 4170000 | 3110000 | 2770000 | 383000 | 4150 | 0.000994
Data Pt[9] : | 310.2322 | 21.96 | 2.6 | 41.51 | 5020000 | 3800000 | 3290000 | 307000 | 5010 | 0.000995
Data Pt[10] : | 314.8818 | 21.96 | 3.91 | 40.605 | 6030000 | 4620000 | 3870000 | 245000 | 6010 | 0.000995
Data Pt[11] : | 318.7061 | 21.96 | 5.88 | 39.75 | 7210000 | 5590000 | 4550000 | 195000 | 7190 | 0.000996
Data Pt[12] : | 321.9541 | 21.97 | 8.84 | 38.91 | 8550000 | 6710000 | 5300000 | 154000 | 8540 | 0.000996
Data Pt[13] : | 324.8233 | 21.98 | 13.3 | 38.065 | 10200000 | 8050000 | 6180000 | 122000 | 10100 | 0.000997
Data Pt[14] : | 327.4446 | 21.98 | 20 | 37.24 | 12000000 | 9590000 | 7150000 | 95400 | 12000 | 0.000997
Data Pt[15] : | 329.9148 | 21.98 | 30 | 36.32 | 14000000 | 11400000 | 8220000 | 74400 | 14000 | 0.001
Header[1] : | Time | Temperature | Frequency | Phase Angle | Complex Modulus | Elastic Modulus | Viscous Modulus | Complex Viscosity | Shear Stress | Strain
Header[2] : | (s) | ( C) | (Hz) | ( ) | (Pa) | (Pa) | (Pa) | (Pas) | (Pa) | ( )
Data Pt[1] : | 102.006 | 24.96 | 0.1 | 50.845 | 662000 | 424000 | 509000 | 1050000 | 680 | 0.00103
Data Pt[2] : | 170.7198 | 24.97 | 0.15 | 49.85 | 830000 | 542000 | 628000 | 879000 | 871 | 0.00105
Data Pt[3] : | 217.077 | 24.96 | 0.226 | 48.955 | 1040000 | 688000 | 773000 | 729000 | 1040 | 0.001
Data Pt[4] : | 248.6461 | 24.97 | 0.339 | 48.06 | 1290000 | 870000 | 948000 | 603000 | 1280 | 0.000996
Data Pt[5] : | 270.3586 | 24.97 | 0.51 | 47.08 | 1590000 | 1100000 | 1150000 | 497000 | 1590 | 0.000995
Data Pt[6] : | 285.5019 | 24.98 | 0.767 | 46.335 | 1960000 | 1370000 | 1410000 | 407000 | 1940 | 0.000995
Data Pt[7] : | 296.3606 | 24.97 | 1.15 | 45.315 | 2410000 | 1710000 | 1690000 | 332000 | 2400 | 0.000994
Data Pt[8] : | 304.2856 | 24.95 | 1.73 | 44.43 | 2940000 | 2120000 | 2040000 | 270000 | 2930 | 0.000996
Data Pt[9] : | 310.2231 | 24.96 | 2.6 | 43.6 | 3580000 | 2620000 | 2440000 | 219000 | 3570 | 0.000996
Data Pt[10] : | 314.8768 | 24.98 | 3.91 | 42.72 | 4340000 | 3220000 | 2910000 | 176000 | 4320 | 0.000996
Data Pt[11] : | 318.7032 | 24.99 | 5.88 | 41.87 | 5230000 | 3930000 | 3450000 | 142000 | 5220 | 0.000997
Data Pt[12] : | 321.9418 | 24.98 | 8.84 | 40.93 | 6290000 | 4790000 | 4070000 | 113000 | 6270 | 0.000999
Data Pt[13] : | 324.8086 | 24.98 | 13.3 | 40.185 | 7530000 | 5790000 | 4800000 | 90200 | 7510 | 0.000996
Data Pt[14] : | 327.4538 | 24.97 | 20 | 39.28 | 8960000 | 6980000 | 5610000 | 71400 | 8950 | 0.000999
Data Pt[15] : | 329.9078 | 24.97 | 30 | 38.25 | 10600000 | 8390000 | 6510000 | 56300 | 10600 | 0.001
Header[1] : | Time | Temperature | Frequency | Phase Angle | Complex Modulus | Elastic Modulus | Viscous Modulus | Complex Viscosity | Shear Stress | Strain
Header[2] : | (s) | ( C) | (Hz) | ( ) | (Pa) | (Pa) | (Pa) | (Pas) | (Pa) | ( )
Data Pt[1] : | 102.0066 | 28.97 | 0.1 | 52.85 | 383000 | 235000 | 303000 | 610000 | 393 | 0.00103
Data Pt[2] : | 170.65 | 28.97 | 0.15 | 51.94 | 486000 | 304000 | 379000 | 515000 | 510 | 0.00105
Data Pt[3] : | 217.0067 | 28.97 | 0.226 | 51.19 | 611000 | 388000 | 472000 | 431000 | 612 | 0.000999
Data Pt[4] : | 248.5756 | 28.97 | 0.339 | 50.39 | 767000 | 495000 | 586000 | 360000 | 761 | 0.000993
Data Pt[5] : | 270.2864 | 28.96 | 0.51 | 49.46 | 961000 | 632000 | 723000 | 300000 | 959 | 0.000998
Data Pt[6] : | 285.5015 | 28.97 | 0.767 | 48.76 | 1200000 | 801000 | 894000 | 249000 | 1190 | 0.000993
Data Pt[7] : | 296.2908 | 28.98 | 1.15 | 47.925 | 1490000 | 1010000 | 1100000 | 206000 | 1490 | 0.000994
Data Pt[8] : | 304.2196 | 28.97 | 1.73 | 47.08 | 1850000 | 1270000 | 1340000 | 170000 | 1840 | 0.000995
Data Pt[9] : | 310.1935 | 28.97 | 2.6 | 46.245 | 2270000 | 1590000 | 1620000 | 139000 | 2260 | 0.000995
Data Pt[10] : | 314.8633 | 28.96 | 3.91 | 45.425 | 2790000 | 1980000 | 1960000 | 113000 | 2780 | 0.000996
Data Pt[11] : | 318.6927 | 28.97 | 5.88 | 44.58 | 3410000 | 2450000 | 2360000 | 92200 | 3400 | 0.000996
Data Pt[12] : | 321.9275 | 28.97 | 8.84 | 43.755 | 4150000 | 3020000 | 2840000 | 74700 | 4140 | 0.000996
Data Pt[13] : | 324.796 | 28.97 | 13.3 | 42.875 | 5030000 | 3720000 | 3380000 | 60300 | 5020 | 0.000999
Data Pt[14] : | 327.4208 | 28.97 | 20 | 41.9 | 6070000 | 4550000 | 4010000 | 48400 | 6060 | 0.000999
Data Pt[15] : | 329.895 | 28.97 | 30 | 40.72 | 7300000 | 5560000 | 4720000 | 38700 | 7300 | 0.000999
Header[1] : | Time | Temperature | Frequency | Phase Angle | Complex Modulus | Elastic Modulus | Viscous Modulus | Complex Viscosity | Shear Stress | Strain
Header[2] : | (s) | ( C) | (Hz) | ( ) | (Pa) | (Pa) | (Pa) | (Pas) | (Pa) | ( )
Data Pt[1] : | 102.009 | 31.96 | 0.1 | 54.105 | 253000 | 150000 | 203000 | 402000 | 259 | 0.00103
Data Pt[2] : | 170.6468 | 31.96 | 0.15 | 53.295 | 323000 | 196000 | 257000 | 342000 | 339 | 0.00103
Data Pt[3] : | 217.0737 | 31.96 | 0.226 | 52.61 | 412000 | 254000 | 325000 | 291000 | 413 | 0.000997
Data Pt[4] : | 248.7175 | 31.97 | 0.339 | 51.885 | 522000 | 327000 | 407000 | 245000 | 518 | 0.000995
Data Pt[5] : | 270.4328 | 31.96 | 0.51 | 51.12 | 658000 | 419000 | 507000 | 205000 | 657 | 0.000996
Data Pt[6] : | 285.5719 | 31.96 | 0.767 | 50.435 | 825000 | 533000 | 629000 | 171000 | 817 | 0.00099
Data Pt[7] : | 296.4322 | 31.96 | 1.15 | 49.695 | 1030000 | 676000 | 778000 | 142000 | 1030 | 0.000994
Data Pt[8] : | 304.3137 | 31.96 | 1.73 | 48.905 | 1290000 | 858000 | 960000 | 118000 | 1280 | 0.000992
Data Pt[9] : | 310.2486 | 31.95 | 2.6 | 48.225 | 1600000 | 1080000 | 1180000 | 97700 | 1590 | 0.000998
Data Pt[10] : | 314.8926 | 31.96 | 3.91 | 47.425 | 1980000 | 1350000 | 1440000 | 80300 | 1970 | 0.000996
Data Pt[11] : | 318.7197 | 31.95 | 5.88 | 46.58 | 2440000 | 1690000 | 1750000 | 65900 | 2430 | 0.000997
Data Pt[12] : | 321.969 | 31.95 | 8.84 | 45.76 | 2990000 | 2110000 | 2120000 | 53800 | 2980 | 0.000997
Data Pt[13] : | 324.8335 | 31.96 | 13.3 | 44.89 | 3650000 | 2620000 | 2550000 | 43800 | 3650 | 0.000999
Data Pt[14] : | 327.4545 | 31.96 | 20 | 43.85 | 4450000 | 3240000 | 3050000 | 35500 | 4450 | 0.000999
Data Pt[15] : | 329.9296 | 31.96 | 30 | 42.525 | 5410000 | 4010000 | 3630000 | 28700 | 5410 | 0.001

## CHS GR#2 (Finer), 0 HR
Header[1] : | Time | Temperature | Frequency | Phase Angle | Complex Modulus | Elastic Modulus | Viscous Modulus | Complex Viscosity | Shear Stress | Strain
Header[2] : | (s) | ( C) | (Hz) | ( ) | (Pa) | (Pa) | (Pa) | (Pas) | (Pa) | ( )
Data Pt[1] : | 102.0061 | 14.98 | 0.099997 | 54.28 | 1248100 | 728750 | 1013300 | 1986500 | 1306.6 | 0.001046882
Data Pt[2] : | 170.7913 | 14.98 | 0.15029 | 53.07 | 1600500 | 961700 | 1279400 | 1694900 | 1744.7 | 0.00109014
Data Pt[3] : | 217.2188 | 14.98 | 0.22587 | 51.91 | 2034800 | 1255300 | 1601500 | 1433800 | 2048.3 | 0.001006685
Data Pt[4] : | 248.8601 | 14.98 | 0.33947 | 50.7 | 2572800 | 1629700 | 1990900 | 1206200 | 2572.7 | 0.001000035
Data Pt[5] : | 270.6438 | 14.98 | 0.5102 | 49.53 | 3227700 | 2095100 | 2455400 | 1006900 | 3220.1 | 0.000997794
Data Pt[6] : | 285.8575 | 14.98 | 0.7668 | 48.63 | 4033000 | 2665400 | 3026700 | 837080 | 3966.8 | 0.000983891
Data Pt[7] : | 296.7167 | 14.98 | 1.1524 | 47.22 | 4997000 | 3393900 | 3667600 | 690100 | 4914.7 | 0.0009841034
Data Pt[8] : | 304.6445 | 14.99 | 1.732 | 45.93 | 6164600 | 4287600 | 4429300 | 566460 | 6168.7 | 0.001001781
Data Pt[9] : | 310.6609 | 14.98 | 2.6031 | 44.78 | 7578400 | 5379600 | 5337800 | 463340 | 7528.2 | 0.0009954409
Data Pt[10] : | 315.3693 | 14.98 | 3.9123 | 43.61 | 9255100 | 6701500 | 6383400 | 376500 | 9147.3 | 0.000992228
Data Pt[11] : | 319.257 | 14.98 | 5.88 | 42.41 | 11243000 | 8300200 | 7582900 | 304300 | 11100 | 0.0009946991
Data Pt[12] : | 322.5671 | 14.98 | 8.8372 | 41.47 | 13560000 | 10160000 | 8979700 | 244200 | 13303 | 0.0009950304
Data Pt[13] : | 325.4972 | 14.98 | 13.282 | 40.07 | 16289000 | 12466000 | 10484000 | 195190 | 15773 | 0.0009951043
Data Pt[14] : | 328.1932 | 14.98 | 19.961 | 39.04 | 19419000 | 15084000 | 12230000 | 154830 | 18384 | 0.0009978296
Data Pt[15] : | 330.6992 | 14.98 | 30.001 | 37.88 | 22952000 | 18115000 | 14094000 | 121760 | 20728 | 0.001001118
Header[1] : | Time | Temperature | Frequency | Phase Angle | Complex Modulus | Elastic Modulus | Viscous Modulus | Complex Viscosity | Shear Stress | Strain
Header[2] : | (s) | ( C) | (Hz) | ( ) | (Pa) | (Pa) | (Pa) | (Pas) | (Pa) | ( )
Data Pt[1] : | 102.0078 | 18.98 | 0.099997 | 56.13 | 743760 | 414540 | 617530 | 1183800 | 764.84 | 0.001028369
Data Pt[2] : | 170.7211 | 18.98 | 0.15029 | 55.03 | 960290 | 550410 | 786890 | 1016900 | 1012.8 | 0.001054696
Data Pt[3] : | 217.0744 | 18.98 | 0.22587 | 54.14 | 1229500 | 720260 | 996460 | 866340 | 1227.8 | 0.0009987033
Data Pt[4] : | 248.6468 | 18.98 | 0.33947 | 53.12 | 1571700 | 943280 | 1257200 | 736880 | 1560.8 | 0.0009932074
Data Pt[5] : | 270.3595 | 18.98 | 0.5102 | 51.97 | 1998500 | 1231100 | 1574300 | 623430 | 1999.8 | 0.001000909
Data Pt[6] : | 285.5732 | 18.99 | 0.7668 | 51.05 | 2525600 | 1587800 | 1964100 | 524220 | 2506.8 | 0.0009929979
Data Pt[7] : | 296.3641 | 18.98 | 1.1524 | 49.87 | 3177200 | 2047600 | 2429300 | 438770 | 3133.8 | 0.0009872128
Data Pt[8] : | 304.2923 | 18.98 | 1.732 | 48.79 | 3969700 | 2615300 | 2986500 | 364770 | 3950.7 | 0.0009968425
Data Pt[9] : | 310.2678 | 18.98 | 2.6031 | 47.69 | 4937700 | 3323900 | 3651300 | 301890 | 4897.8 | 0.0009949229
Data Pt[10] : | 314.9323 | 18.99 | 3.9123 | 46.57 | 6114900 | 4204000 | 4440600 | 248760 | 6029.1 | 0.00099153
Data Pt[11] : | 318.7596 | 18.99 | 5.88 | 45.39 | 7518300 | 5279500 | 5352700 | 203500 | 7405.2 | 0.0009954239
Data Pt[12] : | 322.0154 | 18.99 | 8.8372 | 44.27 | 9174000 | 6569000 | 6403900 | 165220 | 8988.4 | 0.0009995197
Data Pt[13] : | 324.8823 | 18.99 | 13.282 | 43.17 | 11196000 | 8164700 | 7660200 | 134160 | 10764 | 0.0009983858
Data Pt[14] : | 327.4953 | 18.99 | 19.961 | 42.02 | 13527000 | 10050000 | 9054200 | 107850 | 12550 | 0.0009970022
Data Pt[15] : | 329.9628 | 18.98 | 30.001 | 40.9 | 16241000 | 12276000 | 10632000 | 86157 | 14163 | 0.001001231
Header[1] : | Time | Temperature | Frequency | Phase Angle | Complex Modulus | Elastic Modulus | Viscous Modulus | Complex Viscosity | Shear Stress | Strain
Header[2] : | (s) | ( C) | (Hz) | ( ) | (Pa) | (Pa) | (Pa) | (Pas) | (Pa) | ( )
Data Pt[1] : | 102.0084 | 21.97 | 0.099997 | 57.56 | 470670 | 252440 | 397240 | 749110 | 487.37 | 0.001035527
Data Pt[2] : | 170.6485 | 21.98 | 0.15029 | 56.72 | 610220 | 334850 | 510140 | 646220 | 652.7 | 0.00106968
Data Pt[3] : | 217.0023 | 21.97 | 0.22587 | 55.91 | 788450 | 441970 | 652930 | 555560 | 787.11 | 0.0009984132
Data Pt[4] : | 248.5735 | 21.97 | 0.33947 | 55.03 | 1013700 | 580980 | 830720 | 475260 | 1010.4 | 0.0009969726
Data Pt[5] : | 270.2877 | 21.96 | 0.5102 | 54.01 | 1299000 | 763430 | 1051000 | 405220 | 1300.7 | 0.001001659
Data Pt[6] : | 285.5003 | 21.98 | 0.7668 | 53.18 | 1658400 | 993980 | 1327500 | 344210 | 1641.7 | 0.0009906271
Data Pt[7] : | 296.2953 | 21.97 | 1.1524 | 52.18 | 2109300 | 1293500 | 1666200 | 291300 | 2097.6 | 0.0009956964
Data Pt[8] : | 304.2173 | 21.96 | 1.732 | 51.05 | 2668100 | 1677300 | 2074900 | 245170 | 2650.5 | 0.0009957139
Data Pt[9] : | 310.1951 | 21.96 | 2.6031 | 50.14 | 3359400 | 2153300 | 2578500 | 205390 | 3333.2 | 0.0009964238
Data Pt[10] : | 314.8424 | 21.97 | 3.9123 | 49.05 | 4205600 | 2756100 | 3176600 | 171090 | 4157.1 | 0.0009962058
Data Pt[11] : | 318.6793 | 21.97 | 5.88 | 47.95 | 5236800 | 3507900 | 3888400 | 141750 | 5154.9 | 0.0009986914
Data Pt[12] : | 321.9191 | 21.97 | 8.8372 | 46.9 | 6477700 | 4425900 | 4729900 | 116660 | 6304.5 | 0.0009997964
Data Pt[13] : | 324.793 | 21.98 | 13.282 | 45.7 | 7986100 | 5578000 | 5715100 | 95697 | 7575.4 | 0.0009975656
Data Pt[14] : | 327.4124 | 21.98 | 19.961 | 44.61 | 9773700 | 6958500 | 6863300 | 77927 | 8875.8 | 0.0009981468
Data Pt[15] : | 329.8873 | 21.97 | 30.001 | 43.31 | 11879000 | 8644200 | 8147500 | 63017 | 9957.3 | 0.001001537
Header[1] : | Time | Temperature | Frequency | Phase Angle | Complex Modulus | Elastic Modulus | Viscous Modulus | Complex Viscosity | Shear Stress | Strain
Header[2] : | (s) | ( C) | (Hz) | ( ) | (Pa) | (Pa) | (Pa) | (Pas) | (Pa) | ( )
Data Pt[1] : | 102.0093 | 24.97 | 0.099997 | 58.77 | 297460 | 154220 | 254360 | 473430 | 309.13 | 0.001039307
Data Pt[2] : | 170.6487 | 24.96 | 0.15029 | 58.06 | 387730 | 205110 | 329040 | 410610 | 405.2 | 0.001045157
Data Pt[3] : | 217.0747 | 24.97 | 0.22587 | 57.4 | 504450 | 271760 | 424990 | 355450 | 504.72 | 0.001000705
Data Pt[4] : | 248.7164 | 24.97 | 0.33947 | 56.67 | 654750 | 359790 | 547030 | 306960 | 653.22 | 0.0009979921
Data Pt[5] : | 270.4299 | 24.97 | 0.5102 | 55.85 | 845580 | 474660 | 699790 | 263770 | 839.62 | 0.0009935099
Data Pt[6] : | 285.5734 | 24.97 | 0.7668 | 55.1 | 1087700 | 622280 | 892170 | 225770 | 1071.6 | 0.0009861976
Data Pt[7] : | 296.4312 | 24.97 | 1.1524 | 54.24 | 1392800 | 813980 | 1130200 | 192350 | 1381.2 | 0.000993515
Data Pt[8] : | 304.3135 | 24.96 | 1.732 | 53.29 | 1779000 | 1063400 | 1426200 | 163470 | 1767.6 | 0.0009969029
Data Pt[9] : | 310.2473 | 24.97 | 2.6031 | 52.4 | 2259500 | 1378500 | 1790200 | 138140 | 2233.5 | 0.0009944282
Data Pt[10] : | 314.8831 | 24.97 | 3.9123 | 51.38 | 2857200 | 1783400 | 2232300 | 116230 | 2813.9 | 0.0009956687
Data Pt[11] : | 318.7213 | 24.97 | 5.88 | 50.36 | 3598800 | 2296000 | 2771100 | 97408 | 3514.2 | 0.0009962113
Data Pt[12] : | 321.9587 | 24.97 | 8.8372 | 49.35 | 4505200 | 2935000 | 3417900 | 81137 | 4327.6 | 0.000996458
Data Pt[13] : | 324.8287 | 24.98 | 13.282 | 48.24 | 5618000 | 3741400 | 4191000 | 67321 | 5234.7 | 0.0009968652
Data Pt[14] : | 327.4559 | 24.97 | 19.961 | 46.98 | 6961100 | 4749300 | 5089300 | 55502 | 6131 | 0.0009976256
Data Pt[15] : | 329.9254 | 24.97 | 30.001 | 45.74 | 8568900 | 5980700 | 6136600 | 45458 | 6841.7 | 0.0009994229
Header[1] : | Time | Temperature | Frequency | Phase Angle | Complex Modulus | Elastic Modulus | Viscous Modulus | Complex Viscosity | Shear Stress | Strain
Header[2] : | (s) | ( C) | (Hz) | ( ) | (Pa) | (Pa) | (Pa) | (Pas) | (Pa) | ( )
Data Pt[1] : | 102.0084 | 28.97 | 0.099997 | 59.99 | 158600 | 79314 | 137350 | 252430 | 163.9 | 0.001033464
Data Pt[2] : | 170.6464 | 28.98 | 0.15029 | 59.59 | 207630 | 105100 | 179070 | 219880 | 216.3 | 0.001041921
Data Pt[3] : | 217.0034 | 28.97 | 0.22587 | 59.16 | 271910 | 139410 | 233450 | 191590 | 271.77 | 0.0009998184
Data Pt[4] : | 248.5752 | 28.96 | 0.33947 | 58.58 | 355300 | 185220 | 303210 | 166580 | 353.97 | 0.0009967887
Data Pt[5] : | 270.2881 | 28.97 | 0.5102 | 58 | 463520 | 245590 | 393110 | 144590 | 461.64 | 0.0009969261
Data Pt[6] : | 285.5036 | 28.97 | 0.7668 | 57.46 | 601940 | 323800 | 507430 | 124940 | 597.6 | 0.0009945018
Data Pt[7] : | 296.2965 | 28.98 | 1.1524 | 56.78 | 779920 | 427240 | 652490 | 107710 | 773.97 | 0.0009953995
Data Pt[8] : | 304.2181 | 28.97 | 1.732 | 56.11 | 1008500 | 562280 | 837160 | 92666 | 999.61 | 0.000996601
Data Pt[9] : | 310.2006 | 28.97 | 2.6031 | 55.22 | 1300000 | 741490 | 1067800 | 79481 | 1280.4 | 0.0009945305
Data Pt[10] : | 314.8605 | 28.98 | 3.9123 | 54.35 | 1668200 | 972330 | 1355600 | 67863 | 1634.5 | 0.000996948
Data Pt[11] : | 318.6862 | 28.98 | 5.88 | 53.41 | 2130900 | 1270300 | 1710800 | 57676 | 2059.1 | 0.0009969416
Data Pt[12] : | 321.926 | 28.97 | 8.8372 | 52.44 | 2706200 | 1649800 | 2145100 | 48737 | 2552.2 | 0.0009976006
Data Pt[13] : | 324.7933 | 28.96 | 13.282 | 51.37 | 3425500 | 2138300 | 2676100 | 41048 | 3091.3 | 0.0009978281
Data Pt[14] : | 327.4202 | 28.96 | 19.961 | 50.2 | 4318500 | 2764500 | 3317700 | 34432 | 3621.2 | 0.0009990375
Data Pt[15] : | 329.8887 | 28.96 | 30.001 | 48.68 | 5404100 | 3567800 | 4059000 | 28669 | 4106 | 0.0009999367
Header[1] : | Time | Temperature | Frequency | Phase Angle | Complex Modulus | Elastic Modulus | Viscous Modulus | Complex Viscosity | Shear Stress | Strain
Header[2] : | (s) | ( C) | (Hz) | ( ) | (Pa) | (Pa) | (Pa) | (Pas) | (Pa) | ( )
Data Pt[1] : | 102.0069 | 31.96 | 0.099997 | 60.76 | 100220 | 48956 | 87451 | 159510 | 102.33 | 0.001021195
Data Pt[2] : | 170.647 | 31.97 | 0.15029 | 60.35 | 130920 | 64765 | 113780 | 138640 | 136.31 | 0.001041477
Data Pt[3] : | 217.0739 | 31.95 | 0.22587 | 60.08 | 172250 | 85905 | 149300 | 121370 | 171.45 | 0.0009958631
Data Pt[4] : | 248.7186 | 31.96 | 0.33947 | 59.74 | 226250 | 114030 | 195410 | 106070 | 224.95 | 0.0009950779
Data Pt[5] : | 270.4329 | 31.97 | 0.5102 | 59.18 | 298150 | 152750 | 256040 | 93005 | 297.41 | 0.0009989915
Data Pt[6] : | 285.5732 | 31.96 | 0.7668 | 58.81 | 390350 | 202150 | 333930 | 81020 | 386.95 | 0.0009938274
Data Pt[7] : | 296.4298 | 31.96 | 1.1524 | 58.24 | 507480 | 267150 | 431470 | 70085 | 502.38 | 0.0009944022
Data Pt[8] : | 304.2915 | 31.95 | 1.732 | 57.53 | 660240 | 354490 | 557000 | 60668 | 651.25 | 0.0009942601
Data Pt[9] : | 310.2331 | 31.96 | 2.6031 | 57.03 | 857380 | 466640 | 719270 | 52420 | 840.14 | 0.0009936477
Data Pt[10] : | 314.8988 | 31.96 | 3.9123 | 56.25 | 1109600 | 616370 | 922640 | 45138 | 1077.9 | 0.0009957178
Data Pt[11] : | 318.7113 | 31.96 | 5.88 | 55.48 | 1430000 | 810280 | 1178200 | 38705 | 1363.8 | 0.0009962108
Data Pt[12] : | 321.9573 | 31.97 | 8.8372 | 54.53 | 1836100 | 1065300 | 1495400 | 33067 | 1693.5 | 0.0009958609
Data Pt[13] : | 324.8234 | 31.97 | 13.282 | 53.58 | 2348000 | 1394000 | 1889400 | 28137 | 2053.8 | 0.0009977827
Data Pt[14] : | 327.4494 | 31.97 | 19.961 | 52.41 | 2989300 | 1823500 | 2368800 | 23834 | 2421.4 | 0.0009985231
Data Pt[15] : | 329.9164 | 31.97 | 30.001 | 50.67 | 3780900 | 2396300 | 2924500 | 20058 | 2976 | 0.001000037

## CHS GR#2 (Finer), 24 HR
Header[1] : | Time | Temperature | Frequency | Phase Angle | Complex Modulus | Elastic Modulus | Viscous Modulus | Complex Viscosity | Shear Stress | Strain
Header[2] : | (s) | ( C) | (Hz) | ( ) | (Pa) | (Pa) | (Pa) | (Pas) | (Pa) | ( )
Data Pt[1] : | 102.0074 | 15 | 0.099997 | 52.65 | 1660800 | 1007600 | 1320200 | 2643200 | 1762.1 | 0.001061065
Data Pt[2] : | 170.7195 | 14.98 | 0.15029 | 51.32 | 2136400 | 1335200 | 1667800 | 2262400 | 2389.6 | 0.001118547
Data Pt[3] : | 217.1482 | 14.98 | 0.22587 | 50.11 | 2711500 | 1739100 | 2080300 | 1910600 | 2739 | 0.001010196
Data Pt[4] : | 248.7889 | 14.98 | 0.33947 | 48.81 | 3406000 | 2243200 | 2563000 | 1596800 | 3387.2 | 0.0009945558
Data Pt[5] : | 270.5042 | 14.99 | 0.5102 | 47.7 | 4242600 | 2855500 | 3137800 | 1323500 | 4189.1 | 0.000987527
Data Pt[6] : | 285.7191 | 14.98 | 0.7668 | 46.77 | 5228600 | 3581500 | 3809300 | 1085200 | 5204.5 | 0.0009956331
Data Pt[7] : | 296.5726 | 14.99 | 1.1524 | 45.26 | 6428400 | 4524800 | 4566200 | 887770 | 6313 | 0.0009825239
Data Pt[8] : | 304.5007 | 14.98 | 1.732 | 44 | 7861000 | 5654600 | 5460800 | 722330 | 7831.1 | 0.0009970994
Data Pt[9] : | 310.508 | 14.97 | 2.6031 | 42.82 | 9558100 | 7011100 | 6496300 | 584380 | 9485.6 | 0.0009941092
Data Pt[10] : | 315.2202 | 14.98 | 3.9123 | 41.7 | 11573000 | 8641100 | 7698900 | 470810 | 11424 | 0.0009903274
Data Pt[11] : | 319.0518 | 14.98 | 5.88 | 40.54 | 13934000 | 10588000 | 9057100 | 377150 | 13736 | 0.0009919388
Data Pt[12] : | 322.3438 | 14.98 | 8.8372 | 39.11 | 16718000 | 12972000 | 10546000 | 301090 | 16300 | 0.0009866471
Data Pt[13] : | 325.2218 | 14.97 | 13.282 | 38.22 | 19870000 | 15610000 | 12294000 | 238100 | 19251 | 0.0009913215
Data Pt[14] : | 327.8509 | 14.98 | 19.961 | 37.2 | 23479000 | 18702000 | 14196000 | 187200 | 22140 | 0.0009860154
Data Pt[15] : | 330.3015 | 14.98 | 30.001 | 36.13 | 27553000 | 22255000 | 16245000 | 146170 | 25111 | 0.0009951657
Header[1] : | Time | Temperature | Frequency | Phase Angle | Complex Modulus | Elastic Modulus | Viscous Modulus | Complex Viscosity | Shear Stress | Strain
Header[2] : | (s) | ( C) | (Hz) | ( ) | (Pa) | (Pa) | (Pa) | (Pas) | (Pa) | ( )
Data Pt[1] : | 102.0056 | 18.99 | 0.099997 | 54.7 | 986840 | 570240 | 805410 | 1570600 | 1023.1 | 0.001036744
Data Pt[2] : | 170.7188 | 18.98 | 0.15029 | 53.64 | 1262100 | 748270 | 1016300 | 1336500 | 1351.6 | 0.001071023
Data Pt[3] : | 217.0771 | 18.99 | 0.22587 | 52.67 | 1595900 | 967860 | 1268900 | 1124500 | 1600.9 | 0.00100315
Data Pt[4] : | 248.6477 | 19.01 | 0.33947 | 51.58 | 2011800 | 1250000 | 1576300 | 943180 | 2009 | 0.0009987518
Data Pt[5] : | 270.3586 | 18.97 | 0.5102 | 50.45 | 2540900 | 1618100 | 1959100 | 792620 | 2541.3 | 0.00100036
Data Pt[6] : | 285.5034 | 18.98 | 0.7668 | 49.53 | 3193000 | 2072600 | 2429000 | 662730 | 3162.7 | 0.0009908888
Data Pt[7] : | 296.3579 | 18.96 | 1.1524 | 48.21 | 3999300 | 2665000 | 2982000 | 552320 | 3921.4 | 0.0009812353
Data Pt[8] : | 304.2156 | 18.97 | 1.732 | 47.1 | 4956500 | 3374100 | 3630800 | 455450 | 4933.6 | 0.0009967212
Data Pt[9] : | 310.1636 | 18.98 | 2.6031 | 46.03 | 6115000 | 4245400 | 4401100 | 373870 | 6071.4 | 0.000995375
Data Pt[10] : | 314.8168 | 18.99 | 3.9123 | 44.85 | 7507600 | 5322900 | 5294500 | 305410 | 7428.4 | 0.0009941377
Data Pt[11] : | 318.6424 | 19 | 5.88 | 43.78 | 9170600 | 6621000 | 6345200 | 248220 | 9036.4 | 0.0009941955
Data Pt[12] : | 321.8823 | 19 | 8.8372 | 42.61 | 11161000 | 8214000 | 7556100 | 201000 | 10896 | 0.0009928854
Data Pt[13] : | 324.7526 | 18.99 | 13.282 | 41.48 | 13431000 | 10062000 | 8895600 | 160940 | 12934 | 0.0009946807
Data Pt[14] : | 327.3988 | 18.99 | 19.961 | 40.43 | 16125000 | 12275000 | 10457000 | 128570 | 15104 | 0.0009965764
Data Pt[15] : | 329.8431 | 18.98 | 30.001 | 39.31 | 19217000 | 14869000 | 12174000 | 101950 | 17047 | 0.001000392
Header[1] : | Time | Temperature | Frequency | Phase Angle | Complex Modulus | Elastic Modulus | Viscous Modulus | Complex Viscosity | Shear Stress | Strain
Header[2] : | (s) | ( C) | (Hz) | ( ) | (Pa) | (Pa) | (Pa) | (Pas) | (Pa) | ( )
Data Pt[1] : | 102.0099 | 21.98 | 0.099997 | 56.39 | 618710 | 342510 | 515260 | 984740 | 647.32 | 0.001046266
Data Pt[2] : | 170.72 | 21.97 | 0.15029 | 55.49 | 798350 | 452290 | 657880 | 845450 | 835.5 | 0.001046578
Data Pt[3] : | 217.1462 | 21.98 | 0.22587 | 54.61 | 1025000 | 593600 | 835600 | 722220 | 1025.2 | 0.001000319
Data Pt[4] : | 248.7878 | 21.96 | 0.33947 | 53.65 | 1312800 | 778170 | 1057400 | 615500 | 1309.7 | 0.0009977493
Data Pt[5] : | 270.5748 | 21.97 | 0.5102 | 52.62 | 1670500 | 1014200 | 1327400 | 521100 | 1669.4 | 0.0009996666
Data Pt[6] : | 285.7875 | 21.97 | 0.7668 | 51.71 | 2118800 | 1312900 | 1663000 | 439770 | 2104 | 0.0009935502
Data Pt[7] : | 296.7169 | 21.98 | 1.1524 | 50.68 | 2673300 | 1693900 | 2068100 | 369190 | 2656.7 | 0.0009948188
Data Pt[8] : | 304.6431 | 21.98 | 1.732 | 49.58 | 3353700 | 2174300 | 2553400 | 308170 | 3331.9 | 0.0009953976
Data Pt[9] : | 310.6499 | 21.96 | 2.6031 | 48.54 | 4195900 | 2778400 | 3144300 | 256540 | 4166 | 0.0009963405
Data Pt[10] : | 315.357 | 21.95 | 3.9123 | 47.39 | 5218700 | 3533000 | 3840900 | 212300 | 5165 | 0.0009961741
Data Pt[11] : | 319.2439 | 21.95 | 5.88 | 46.34 | 6451900 | 4454300 | 4667600 | 174640 | 6347.4 | 0.0009957848
Data Pt[12] : | 322.5482 | 21.96 | 8.8372 | 45.15 | 7949800 | 5606100 | 5636500 | 143170 | 7753.1 | 0.0009976234
Data Pt[13] : | 325.4854 | 21.96 | 13.282 | 44.12 | 9694100 | 6959400 | 6748500 | 116160 | 9269.5 | 0.0009979835
Data Pt[14] : | 328.1746 | 21.97 | 19.961 | 42.91 | 11771000 | 8620900 | 8014900 | 93852 | 10844 | 0.0009992791
Data Pt[15] : | 330.6812 | 21.98 | 30.001 | 41.81 | 14205000 | 10588000 | 9469700 | 75356 | 12168 | 0.0009999927
Header[1] : | Time | Temperature | Frequency | Phase Angle | Complex Modulus | Elastic Modulus | Viscous Modulus | Complex Viscosity | Shear Stress | Strain
Header[2] : | (s) | ( C) | (Hz) | ( ) | (Pa) | (Pa) | (Pa) | (Pas) | (Pa) | ( )
Data Pt[1] : | 102.0084 | 24.97 | 0.099997 | 57.64 | 398400 | 213220 | 336540 | 634090 | 410.32 | 0.001029951
Data Pt[2] : | 170.7926 | 24.97 | 0.15029 | 56.87 | 516450 | 282250 | 432510 | 546920 | 546.7 | 0.00105865
Data Pt[3] : | 217.2173 | 24.96 | 0.22587 | 56.17 | 666600 | 371150 | 553720 | 469700 | 668.02 | 0.001002269
Data Pt[4] : | 248.8614 | 24.96 | 0.33947 | 55.4 | 857950 | 487240 | 706170 | 402230 | 853.13 | 0.0009946286
Data Pt[5] : | 270.6445 | 24.98 | 0.5102 | 54.49 | 1096900 | 637140 | 892840 | 342160 | 1098.7 | 0.00100208
Data Pt[6] : | 285.8578 | 24.97 | 0.7668 | 53.71 | 1403000 | 830430 | 1130800 | 291190 | 1397 | 0.0009965603
Data Pt[7] : | 296.7169 | 24.97 | 1.1524 | 52.8 | 1786900 | 1080500 | 1423200 | 246770 | 1775.8 | 0.0009952351
Data Pt[8] : | 304.642 | 24.96 | 1.732 | 51.75 | 2268000 | 1404000 | 1781100 | 208400 | 2258 | 0.0009982776
Data Pt[9] : | 310.6624 | 24.97 | 2.6031 | 50.81 | 2866000 | 1810800 | 2221400 | 175230 | 2842.9 | 0.0009967833
Data Pt[10] : | 315.3706 | 24.98 | 3.9123 | 49.78 | 3599000 | 2323900 | 2748100 | 146410 | 3559.6 | 0.0009979676
Data Pt[11] : | 319.2551 | 24.98 | 5.88 | 48.73 | 4498500 | 2967100 | 3381200 | 121760 | 4413.5 | 0.0009974788
Data Pt[12] : | 322.5714 | 24.98 | 8.8372 | 47.6 | 5583000 | 3764400 | 4123000 | 100550 | 5406.6 | 0.0009986593
Data Pt[13] : | 325.4981 | 24.98 | 13.282 | 46.56 | 6918000 | 4757100 | 5022900 | 82899 | 6519.1 | 0.0009976561
Data Pt[14] : | 328.1895 | 24.98 | 19.961 | 45.4 | 8505800 | 5972900 | 6055900 | 67818 | 7644.2 | 0.0009997076
Data Pt[15] : | 330.7035 | 24.98 | 30.001 | 44.14 | 10389000 | 7456000 | 7235000 | 55115 | 8530 | 0.001000562
Header[1] : | Time | Temperature | Frequency | Phase Angle | Complex Modulus | Elastic Modulus | Viscous Modulus | Complex Viscosity | Shear Stress | Strain
Header[2] : | (s) | ( C) | (Hz) | ( ) | (Pa) | (Pa) | (Pa) | (Pas) | (Pa) | ( )
Data Pt[1] : | 102.0076 | 28.97 | 0.099997 | 59.16 | 213800 | 109610 | 183560 | 340290 | 219.81 | 0.001028166
Data Pt[2] : | 170.7913 | 28.97 | 0.15029 | 58.58 | 279340 | 145610 | 238390 | 295820 | 294.86 | 0.001055703
Data Pt[3] : | 217.218 | 28.97 | 0.22587 | 58.11 | 366030 | 193380 | 310780 | 257910 | 365.46 | 0.000998666
Data Pt[4] : | 248.8599 | 28.97 | 0.33947 | 57.49 | 475860 | 255780 | 401270 | 223100 | 474.02 | 0.0009965602
Data Pt[5] : | 270.6465 | 28.98 | 0.5102 | 56.79 | 617790 | 338400 | 516870 | 192720 | 617.7 | 0.001000601
Data Pt[6] : | 285.8575 | 28.96 | 0.7668 | 56.14 | 802520 | 447180 | 666380 | 166570 | 797.44 | 0.0009949976
Data Pt[7] : | 296.7146 | 28.98 | 1.1524 | 55.37 | 1033400 | 587210 | 850410 | 142720 | 1025 | 0.0009942345
Data Pt[8] : | 304.6703 | 28.97 | 1.732 | 54.56 | 1326600 | 769150 | 1080900 | 121900 | 1317.4 | 0.0009973402
Data Pt[9] : | 310.6764 | 28.97 | 2.6031 | 53.71 | 1699900 | 1006200 | 1370200 | 103930 | 1678.8 | 0.0009952161
Data Pt[10] : | 315.3832 | 28.97 | 3.9123 | 52.79 | 2162400 | 1307500 | 1722300 | 87967 | 2127.6 | 0.0009976961
Data Pt[11] : | 319.271 | 28.97 | 5.88 | 51.84 | 2736000 | 1690400 | 2151300 | 74055 | 2659.7 | 0.0009970652
Data Pt[12] : | 322.5721 | 28.97 | 8.8372 | 50.79 | 3451100 | 2181700 | 2674000 | 62152 | 3290.3 | 0.0009984529
Data Pt[13] : | 325.5034 | 28.97 | 13.282 | 49.8 | 4335400 | 2798300 | 3311400 | 51951 | 3983.3 | 0.0009990321
Data Pt[14] : | 328.1971 | 28.97 | 19.961 | 48.61 | 5416500 | 3581500 | 4063500 | 43187 | 4658.6 | 0.001000151
Data Pt[15] : | 330.707 | 28.97 | 30.001 | 47.08 | 6739300 | 4589500 | 4935000 | 35752 | 5202.7 | 0.001000257
Header[1] : | Time | Temperature | Frequency | Phase Angle | Complex Modulus | Elastic Modulus | Viscous Modulus | Complex Viscosity | Shear Stress | Strain
Header[2] : | (s) | ( C) | (Hz) | ( ) | (Pa) | (Pa) | (Pa) | (Pas) | (Pa) | ( )
Data Pt[1] : | 102.008 | 31.96 | 0.099997 | 59.93 | 135490 | 67896 | 117250 | 215650 | 139.32 | 0.001028373
Data Pt[2] : | 170.7183 | 31.97 | 0.15029 | 59.48 | 178410 | 90595 | 153700 | 188940 | 184.75 | 0.001035732
Data Pt[3] : | 217.0759 | 31.96 | 0.22587 | 59.14 | 232420 | 119220 | 199510 | 163770 | 232.06 | 0.0009988333
Data Pt[4] : | 248.6445 | 31.95 | 0.33947 | 58.71 | 304030 | 157920 | 259800 | 142540 | 303 | 0.0009972388
Data Pt[5] : | 270.3613 | 31.96 | 0.5102 | 58.21 | 398590 | 209990 | 338780 | 124340 | 396.71 | 0.0009964068
Data Pt[6] : | 285.5733 | 31.96 | 0.7668 | 57.69 | 519260 | 277520 | 438880 | 107780 | 515.76 | 0.0009952192
Data Pt[7] : | 296.3639 | 31.96 | 1.1524 | 57.12 | 675060 | 366460 | 566940 | 93228 | 669.17 | 0.0009947282
Data Pt[8] : | 304.2902 | 31.98 | 1.732 | 56.45 | 875030 | 483650 | 729220 | 80406 | 865.94 | 0.0009957427
Data Pt[9] : | 310.2649 | 31.97 | 2.6031 | 55.71 | 1128700 | 635860 | 932550 | 69008 | 1110.8 | 0.0009950018
Data Pt[10] : | 314.9123 | 31.97 | 3.9123 | 54.94 | 1451400 | 833750 | 1188000 | 59043 | 1417.9 | 0.0009962718
Data Pt[11] : | 318.7518 | 31.96 | 5.88 | 54.04 | 1855400 | 1089600 | 1501800 | 50221 | 1787.6 | 0.0009979572
Data Pt[12] : | 321.9901 | 31.95 | 8.8372 | 53.14 | 2365700 | 1419000 | 1892900 | 42606 | 2217.2 | 0.0009979025
Data Pt[13] : | 324.8652 | 31.95 | 13.282 | 52.16 | 3013300 | 1848400 | 2379800 | 36108 | 2692.9 | 0.0009981521
Data Pt[14] : | 327.4845 | 31.95 | 19.961 | 51.02 | 3801200 | 2390900 | 2955100 | 30308 | 3146.4 | 0.0009993293
Data Pt[15] : | 329.9589 | 31.96 | 30.001 | 49.53 | 4772200 | 3097100 | 3630600 | 25317 | 3636.4 | 0.001000741

## CHS GR#2 (Finer), 48 HR
Header[1] : | Time | Temperature | Frequency | Phase Angle | Complex Modulus | Elastic Modulus | Viscous Modulus | Complex Viscosity | Shear Stress | Strain
Header[2] : | (s) | ( C) | (Hz) | ( ) | (Pa) | (Pa) | (Pa) | (Pas) | (Pa) | ( )
Data Pt[1] : | 102.0059 | 14.99 | 0.099997 | 49.25 | 2207000 | 1440700 | 1671900 | 3512600 | 2378.2 | 0.001077601
Data Pt[2] : | 170.7201 | 14.98 | 0.15029 | 48 | 2751300 | 1840900 | 2044700 | 2913600 | 3148 | 0.001144216
Data Pt[3] : | 217.1468 | 14.97 | 0.22587 | 46.81 | 3401000 | 2327500 | 2479900 | 2396400 | 3443.6 | 0.001012544
Data Pt[4] : | 248.7893 | 14.97 | 0.33947 | 45.6 | 4200800 | 2939300 | 3001200 | 1969500 | 4176.8 | 0.0009943594
Data Pt[5] : | 270.5757 | 14.98 | 0.5102 | 44.63 | 5131400 | 3652100 | 3604600 | 1600700 | 5031.2 | 0.0009805963
Data Pt[6] : | 285.7878 | 14.99 | 0.7668 | 43.62 | 6244800 | 4520500 | 4308500 | 1296200 | 6221.2 | 0.0009964351
Data Pt[7] : | 296.6514 | 14.98 | 1.1524 | 42.24 | 7569600 | 5604200 | 5088400 | 1045400 | 7419.1 | 0.0009805295
Data Pt[8] : | 304.599 | 14.98 | 1.732 | 40.93 | 9122000 | 6891600 | 5976300 | 838200 | 9106.2 | 0.0009990844
Data Pt[9] : | 310.6068 | 14.99 | 2.6031 | 39.94 | 10963000 | 8406100 | 7037700 | 670280 | 10869 | 0.0009929416
Data Pt[10] : | 315.3115 | 14.98 | 3.9123 | 38.95 | 13087000 | 10178000 | 8226100 | 532370 | 12903 | 0.0009888734
Data Pt[11] : | 319.1989 | 14.98 | 5.88 | 37.82 | 15577000 | 12304000 | 9551900 | 421620 | 15392 | 0.0009938182
Data Pt[12] : | 322.5036 | 14.98 | 8.8372 | 37.05 | 18361000 | 14654000 | 11064000 | 330680 | 17992 | 0.0009908441
Data Pt[13] : | 325.4369 | 14.98 | 13.282 | 35.69 | 21677000 | 17605000 | 12647000 | 259750 | 20957 | 0.0009880372
Data Pt[14] : | 328.125 | 14.98 | 19.961 | 34.81 | 25300000 | 20772000 | 14443000 | 201720 | 24089 | 0.0009937772
Data Pt[15] : | 330.6354 | 14.98 | 30.001 | 33.83 | 29367000 | 24394000 | 16351000 | 155790 | 26869 | 0.0009962944
Header[1] : | Time | Temperature | Frequency | Phase Angle | Complex Modulus | Elastic Modulus | Viscous Modulus | Complex Viscosity | Shear Stress | Strain
Header[2] : | (s) | ( C) | (Hz) | ( ) | (Pa) | (Pa) | (Pa) | (Pas) | (Pa) | ( )
Data Pt[1] : | 102.0058 | 18.98 | 0.099997 | 51.96 | 1248700 | 769510 | 983370 | 1987400 | 1305.9 | 0.001045878
Data Pt[2] : | 170.7202 | 18.99 | 0.15029 | 50.78 | 1578500 | 998080 | 1223000 | 1671700 | 1713.2 | 0.001085325
Data Pt[3] : | 217.1462 | 18.98 | 0.22587 | 49.74 | 1983100 | 1281700 | 1513300 | 1397400 | 1993.8 | 0.001005426
Data Pt[4] : | 248.7874 | 18.98 | 0.33947 | 48.61 | 2478300 | 1638600 | 1859300 | 1161900 | 2475.4 | 0.0009989473
Data Pt[5] : | 270.5721 | 18.98 | 0.5102 | 47.4 | 3083200 | 2086900 | 2269600 | 961780 | 3069.1 | 0.0009956118
Data Pt[6] : | 285.8576 | 18.98 | 0.7668 | 46.71 | 3817000 | 2617100 | 2778500 | 792240 | 3760.1 | 0.0009854484
Data Pt[7] : | 296.7158 | 18.99 | 1.1524 | 45.44 | 4691600 | 3291800 | 3342800 | 647910 | 4634.8 | 0.0009885337
Data Pt[8] : | 304.6681 | 18.98 | 1.732 | 44.27 | 5745300 | 4114100 | 4010300 | 527920 | 5737.2 | 0.0009998225
Data Pt[9] : | 310.6756 | 18.98 | 2.6031 | 43.19 | 7009300 | 5110700 | 4797100 | 428550 | 6961.6 | 0.0009954763
Data Pt[10] : | 315.3827 | 18.98 | 3.9123 | 42.1 | 8500400 | 6306800 | 5699300 | 345800 | 8406.8 | 0.000993322
Data Pt[11] : | 319.2721 | 18.98 | 5.88 | 41.06 | 10256000 | 7733600 | 6736800 | 277610 | 10123 | 0.0009952624
Data Pt[12] : | 322.5824 | 18.98 | 8.8372 | 40.05 | 12272000 | 9394500 | 7896000 | 221020 | 11998 | 0.0009934084
Data Pt[13] : | 325.5132 | 18.98 | 13.282 | 38.97 | 14683000 | 11415000 | 9235200 | 175950 | 14183 | 0.0009960569
Data Pt[14] : | 328.2113 | 18.98 | 19.961 | 38.05 | 17404000 | 13705000 | 10728000 | 138770 | 16339 | 0.0009964689
Data Pt[15] : | 330.7124 | 18.98 | 30.001 | 37.03 | 20479000 | 16350000 | 12332000 | 108640 | 18212 | 0.0009999119
Header[1] : | Time | Temperature | Frequency | Phase Angle | Complex Modulus | Elastic Modulus | Viscous Modulus | Complex Viscosity | Shear Stress | Strain
Header[2] : | (s) | ( C) | (Hz) | ( ) | (Pa) | (Pa) | (Pa) | (Pas) | (Pa) | ( )
Data Pt[1] : | 102.009 | 21.97 | 0.099997 | 53.75 | 800220 | 473140 | 645350 | 1273600 | 823.78 | 0.001029474
Data Pt[2] : | 170.6487 | 21.97 | 0.15029 | 52.73 | 1018100 | 616620 | 810170 | 1078200 | 1075.4 | 0.001056267
Data Pt[3] : | 217.0069 | 21.98 | 0.22587 | 51.81 | 1292500 | 799180 | 1015800 | 910700 | 1293.8 | 0.001001143
Data Pt[4] : | 248.5748 | 21.97 | 0.33947 | 50.8 | 1632300 | 1031600 | 1264900 | 765250 | 1629.5 | 0.0009984387
Data Pt[5] : | 270.289 | 21.97 | 0.5102 | 49.68 | 2051900 | 1327700 | 1564500 | 640070 | 2051.3 | 0.001000005
Data Pt[6] : | 285.5009 | 21.97 | 0.7668 | 48.86 | 2567300 | 1689100 | 1933300 | 532860 | 2549.4 | 0.0009935315
Data Pt[7] : | 296.2949 | 21.97 | 1.1524 | 47.7 | 3195500 | 2150600 | 2363600 | 441310 | 3158.5 | 0.0009893071
Data Pt[8] : | 304.218 | 21.97 | 1.732 | 46.68 | 3956300 | 2714500 | 2878100 | 363540 | 3936.7 | 0.0009967362
Data Pt[9] : | 310.1944 | 21.97 | 2.6031 | 45.65 | 4877600 | 3409800 | 3487700 | 298210 | 4842.6 | 0.0009959983
Data Pt[10] : | 314.8508 | 21.97 | 3.9123 | 44.62 | 5977400 | 4254700 | 4198300 | 243160 | 5902.7 | 0.0009934152
Data Pt[11] : | 318.6757 | 21.97 | 5.88 | 43.58 | 7292200 | 5282900 | 5026600 | 197380 | 7178.3 | 0.0009955199
Data Pt[12] : | 321.9126 | 21.97 | 8.8372 | 42.66 | 8829200 | 6493100 | 5982800 | 159010 | 8639.9 | 0.0009996621
Data Pt[13] : | 324.7901 | 21.97 | 13.282 | 41.59 | 10681000 | 7988700 | 7090300 | 127990 | 10238 | 0.0009981412
Data Pt[14] : | 327.4052 | 21.97 | 19.961 | 40.58 | 12810000 | 9728600 | 8333700 | 102140 | 11828 | 0.0009981993
Data Pt[15] : | 329.8846 | 21.97 | 30.001 | 39.59 | 15266000 | 11765000 | 9728600 | 80987 | 13152 | 0.001001622
Header[1] : | Time | Temperature | Frequency | Phase Angle | Complex Modulus | Elastic Modulus | Viscous Modulus | Complex Viscosity | Shear Stress | Strain
Header[2] : | (s) | ( C) | (Hz) | ( ) | (Pa) | (Pa) | (Pa) | (Pas) | (Pa) | ( )
Data Pt[1] : | 102.007 | 24.97 | 0.099997 | 55.29 | 505890 | 288040 | 415880 | 805170 | 524.72 | 0.001037254
Data Pt[2] : | 170.7187 | 24.97 | 0.15029 | 54.45 | 649610 | 377710 | 528510 | 687930 | 696.16 | 0.001071727
Data Pt[3] : | 217.0786 | 24.97 | 0.22587 | 53.68 | 830330 | 491800 | 669020 | 585070 | 829.46 | 0.000999063
Data Pt[4] : | 248.6452 | 24.97 | 0.33947 | 52.8 | 1057700 | 639480 | 842510 | 495890 | 1054.6 | 0.000997246
Data Pt[5] : | 270.3597 | 24.97 | 0.5102 | 51.8 | 1338900 | 828020 | 1052100 | 417660 | 1340.4 | 0.001001516
Data Pt[6] : | 285.5757 | 24.97 | 0.7668 | 51 | 1694700 | 1066600 | 1317000 | 351760 | 1680 | 0.0009920291
Data Pt[7] : | 296.3627 | 24.97 | 1.1524 | 50.05 | 2132800 | 1369400 | 1635100 | 294550 | 2120 | 0.0009952993
Data Pt[8] : | 304.2912 | 24.97 | 1.732 | 48.96 | 2672500 | 1754800 | 2015700 | 245570 | 2651.5 | 0.0009945212
Data Pt[9] : | 310.2264 | 24.97 | 2.6031 | 48.1 | 3333500 | 2226100 | 2481300 | 203810 | 3305.5 | 0.0009960204
Data Pt[10] : | 314.8615 | 24.96 | 3.9123 | 47.05 | 4134000 | 2816500 | 3026100 | 168170 | 4081.8 | 0.0009955547
Data Pt[11] : | 318.7006 | 24.97 | 5.88 | 46.07 | 5100700 | 3538700 | 3673500 | 138060 | 5012.4 | 0.0009979234
Data Pt[12] : | 321.9448 | 24.97 | 8.8372 | 45.11 | 6274500 | 4428400 | 4445000 | 113000 | 6069.9 | 0.0009956129
Data Pt[13] : | 324.806 | 24.97 | 13.282 | 44.08 | 7646500 | 5493200 | 5319200 | 91628 | 7233.8 | 0.0009987605
Data Pt[14] : | 327.4293 | 24.97 | 19.961 | 43.11 | 9284800 | 6778500 | 6345100 | 74029 | 8358.1 | 0.0009973823
Data Pt[15] : | 329.9087 | 24.97 | 30.001 | 42.04 | 11177000 | 8300100 | 7485200 | 59293 | 9204.1 | 0.001000162
Header[1] : | Time | Temperature | Frequency | Phase Angle | Complex Modulus | Elastic Modulus | Viscous Modulus | Complex Viscosity | Shear Stress | Strain
Header[2] : | (s) | ( C) | (Hz) | ( ) | (Pa) | (Pa) | (Pa) | (Pas) | (Pa) | ( )
Data Pt[1] : | 102.006 | 28.98 | 0.099997 | 57.15 | 268280 | 145530 | 225370 | 426990 | 277.56 | 0.001034689
Data Pt[2] : | 170.718 | 28.98 | 0.15029 | 56.49 | 346320 | 191180 | 288760 | 366750 | 369.66 | 0.001067521
Data Pt[3] : | 217.0753 | 28.96 | 0.22587 | 55.84 | 447420 | 251250 | 370220 | 315260 | 447.52 | 0.001000426
Data Pt[4] : | 248.6458 | 28.97 | 0.33947 | 55.22 | 576010 | 328560 | 473110 | 270050 | 574.81 | 0.0009982993
Data Pt[5] : | 270.3583 | 28.98 | 0.5102 | 54.47 | 738180 | 428980 | 600740 | 230270 | 735.35 | 0.0009968336
Data Pt[6] : | 285.5721 | 28.97 | 0.7668 | 53.78 | 945040 | 558460 | 762380 | 196150 | 937.71 | 0.0009934326
Data Pt[7] : | 296.3646 | 28.97 | 1.1524 | 52.97 | 1205800 | 726130 | 962680 | 166530 | 1197.4 | 0.0009951901
Data Pt[8] : | 304.2918 | 28.97 | 1.732 | 52.08 | 1529400 | 939970 | 1206500 | 140530 | 1517.9 | 0.0009963814
Data Pt[9] : | 310.2688 | 28.97 | 2.6031 | 51.24 | 1934000 | 1210800 | 1508100 | 118240 | 1912.6 | 0.0009960626
Data Pt[10] : | 314.9346 | 28.97 | 3.9123 | 50.37 | 2436000 | 1553900 | 1876100 | 99099 | 2395.7 | 0.0009963678
Data Pt[11] : | 318.7585 | 28.97 | 5.88 | 49.44 | 3054600 | 1986200 | 2320700 | 82680 | 2974.7 | 0.0009974631
Data Pt[12] : | 321.999 | 28.97 | 8.8372 | 48.45 | 3806500 | 2524800 | 2848600 | 68554 | 3629.5 | 0.0009965755
Data Pt[13] : | 324.8732 | 28.97 | 13.282 | 47.5 | 4724000 | 3191300 | 3483100 | 56607 | 4344.5 | 0.0009976589
Data Pt[14] : | 327.4929 | 28.97 | 19.961 | 46.54 | 5827700 | 4008300 | 4230400 | 46465 | 5013.9 | 0.0009986634
Data Pt[15] : | 329.9634 | 28.97 | 30.001 | 45.42 | 7137800 | 5010300 | 5083700 | 37866 | 5479.5 | 0.000998697
Header[1] : | Time | Temperature | Frequency | Phase Angle | Complex Modulus | Elastic Modulus | Viscous Modulus | Complex Viscosity | Shear Stress | Strain
Header[2] : | (s) | ( C) | (Hz) | ( ) | (Pa) | (Pa) | (Pa) | (Pas) | (Pa) | ( )
Data Pt[1] : | 102.0096 | 31.96 | 0.099997 | 57.95 | 171810 | 91176 | 145620 | 273450 | 175.65 | 0.001022459
Data Pt[2] : | 170.6477 | 31.96 | 0.15029 | 57.37 | 222530 | 119980 | 187420 | 235660 | 232.17 | 0.00104349
Data Pt[3] : | 217.076 | 31.96 | 0.22587 | 56.99 | 288320 | 157070 | 241780 | 203160 | 288.22 | 0.0009999762
Data Pt[4] : | 248.7157 | 31.95 | 0.33947 | 56.44 | 374070 | 206820 | 311700 | 175380 | 371.08 | 0.0009925562
Data Pt[5] : | 270.4303 | 31.96 | 0.5102 | 55.83 | 484300 | 271990 | 400710 | 151080 | 483.19 | 0.0009986823
Data Pt[6] : | 285.5722 | 31.96 | 0.7668 | 55.26 | 624120 | 355620 | 512890 | 129540 | 615.86 | 0.0009885003
Data Pt[7] : | 296.4308 | 31.96 | 1.1524 | 54.63 | 800980 | 463610 | 653180 | 110620 | 794.39 | 0.0009948908
Data Pt[8] : | 304.3112 | 31.96 | 1.732 | 53.91 | 1026300 | 604520 | 829380 | 94306 | 1013.8 | 0.0009933425
Data Pt[9] : | 310.2465 | 31.95 | 2.6031 | 53.17 | 1307800 | 783940 | 1046800 | 79957 | 1288.2 | 0.0009950165
Data Pt[10] : | 314.8972 | 31.95 | 3.9123 | 52.35 | 1662200 | 1015200 | 1316100 | 67617 | 1624.4 | 0.0009953318
Data Pt[11] : | 318.7209 | 31.95 | 5.88 | 51.53 | 2101300 | 1307100 | 1645300 | 56877 | 2027.5 | 0.0009973666
Data Pt[12] : | 321.9608 | 31.95 | 8.8372 | 50.67 | 2645800 | 1676800 | 2046600 | 47649 | 2483.5 | 0.0009967661
Data Pt[13] : | 324.8304 | 31.95 | 13.282 | 49.81 | 3308500 | 2135200 | 2527200 | 39646 | 2958.9 | 0.0009966943
Data Pt[14] : | 327.4526 | 31.95 | 19.961 | 48.84 | 4120100 | 2712000 | 3101700 | 32850 | 3399.8 | 0.0009981466
Data Pt[15] : | 329.9271 | 31.95 | 30.001 | 47.65 | 5096600 | 3433300 | 3766600 | 27038 | 3791.5 | 0.0009983109

## CHS GR#2 (Finer), 120 HR
Header[1] : | Time | Temperature | Frequency | Phase Angle | Complex Modulus | Elastic Modulus | Viscous Modulus | Complex Viscosity | Shear Stress | Strain
Header[2] : | (s) | ( C) | (Hz) | ( ) | (Pa) | (Pa) | (Pa) | (Pas) | (Pa) | ( )
Data Pt[1] : | 102.0106 | 14.98 | 0.099997 | 43.74 | 3331900 | 2407100 | 2303700 | 5303000 | 3683.9 | 0.001105667
Data Pt[2] : | 170.7216 | 14.98 | 0.15029 | 42.38 | 4096300 | 3025900 | 2761000 | 4338000 | 4845.9 | 0.001183008
Data Pt[3] : | 217.1468 | 14.98 | 0.22587 | 41.24 | 4967000 | 3735200 | 3274000 | 3499800 | 5034.7 | 0.001013651
Data Pt[4] : | 248.7881 | 14.99 | 0.33947 | 40.12 | 5994100 | 4583400 | 3862800 | 2810200 | 5933 | 0.0009898545
Data Pt[5] : | 270.572 | 14.98 | 0.5102 | 39.29 | 7158600 | 5540300 | 4533300 | 2233100 | 6991.2 | 0.0009767098
Data Pt[6] : | 285.7879 | 14.98 | 0.7668 | 38.19 | 8550600 | 6720800 | 5286200 | 1774700 | 8510.5 | 0.0009954901
Data Pt[7] : | 296.6448 | 14.98 | 1.1524 | 37.07 | 10114000 | 8069900 | 6096300 | 1396700 | 9922.5 | 0.0009814221
Data Pt[8] : | 304.5734 | 14.97 | 1.732 | 35.94 | 11900000 | 9634300 | 6984600 | 1093400 | 11878 | 0.0009988693
Data Pt[9] : | 310.5899 | 14.97 | 2.6031 | 35.17 | 14017000 | 11458000 | 8073100 | 856960 | 13886 | 0.0009919485
Data Pt[10] : | 315.2981 | 14.97 | 3.9123 | 34.45 | 16331000 | 13467000 | 9238300 | 664360 | 16133 | 0.0009903393
Data Pt[11] : | 319.1991 | 14.97 | 5.88 | 33.55 | 19047000 | 15874000 | 10525000 | 515540 | 18815 | 0.0009927455
Data Pt[12] : | 322.5015 | 14.98 | 8.8372 | 32.26 | 22097000 | 18687000 | 11793000 | 397950 | 21616 | 0.0009878728
Data Pt[13] : | 325.4315 | 14.98 | 13.282 | 31.78 | 25550000 | 21720000 | 13454000 | 306160 | 24779 | 0.0009887522
Data Pt[14] : | 328.1126 | 14.98 | 19.961 | 31.1 | 29389000 | 25165000 | 15180000 | 234320 | 28040 | 0.0009915225
Data Pt[15] : | 330.6361 | 14.98 | 30.001 | 30.43 | 33503000 | 28887000 | 16970000 | 177730 | 30859 | 0.0009954983
Header[1] : | Time | Temperature | Frequency | Phase Angle | Complex Modulus | Elastic Modulus | Viscous Modulus | Complex Viscosity | Shear Stress | Strain
Header[2] : | (s) | ( C) | (Hz) | ( ) | (Pa) | (Pa) | (Pa) | (Pas) | (Pa) | ( )
Data Pt[1] : | 102.0068 | 18.98 | 0.099997 | 45.83 | 2140200 | 1491400 | 1535000 | 3406300 | 2290 | 0.00107004
Data Pt[2] : | 170.6499 | 18.98 | 0.15029 | 44.69 | 2624500 | 1865700 | 1845800 | 2779300 | 2956.3 | 0.001126453
Data Pt[3] : | 217.0022 | 18.98 | 0.22587 | 43.65 | 3199100 | 2314600 | 2208400 | 2254200 | 3230.4 | 0.00100982
Data Pt[4] : | 248.5744 | 18.98 | 0.33947 | 42.59 | 3892100 | 2865300 | 2634100 | 1824700 | 3873.9 | 0.0009954009
Data Pt[5] : | 270.2938 | 18.98 | 0.5102 | 41.66 | 4706200 | 3516100 | 3128100 | 1468100 | 4628.8 | 0.0009836928
Data Pt[6] : | 285.5054 | 18.98 | 0.7668 | 40.74 | 5674600 | 4299600 | 3703300 | 1177800 | 5631.1 | 0.0009925928
Data Pt[7] : | 296.2931 | 18.98 | 1.1524 | 39.59 | 6807600 | 5246000 | 4338400 | 940140 | 6738.6 | 0.0009903639
Data Pt[8] : | 304.2179 | 18.98 | 1.732 | 38.64 | 8110900 | 6335300 | 5064700 | 745300 | 8060.8 | 0.0009947644
Data Pt[9] : | 310.1951 | 18.98 | 2.6031 | 37.76 | 9624700 | 7609100 | 5893700 | 588450 | 9540.5 | 0.0009930563
Data Pt[10] : | 314.8419 | 18.98 | 3.9123 | 36.81 | 11378000 | 9110200 | 6816800 | 462870 | 11242 | 0.000991546
Data Pt[11] : | 318.6784 | 18.98 | 5.88 | 36.04 | 13410000 | 10843000 | 7890700 | 362980 | 13206 | 0.0009915624
Data Pt[12] : | 321.918 | 18.98 | 8.8372 | 35.03 | 15684000 | 12842000 | 9003200 | 282460 | 15407 | 0.0009955964
Data Pt[13] : | 324.7897 | 18.98 | 13.282 | 34.44 | 18401000 | 15175000 | 10406000 | 220490 | 17760 | 0.0009906869
Data Pt[14] : | 327.4189 | 18.98 | 19.961 | 33.69 | 21373000 | 17784000 | 11855000 | 170410 | 20223 | 0.0009961919
Data Pt[15] : | 329.8759 | 18.98 | 30.001 | 32.95 | 24672000 | 20703000 | 13421000 | 130890 | 22263 | 0.001000229
Header[1] : | Time | Temperature | Frequency | Phase Angle | Complex Modulus | Elastic Modulus | Viscous Modulus | Complex Viscosity | Shear Stress | Strain
Header[2] : | (s) | ( C) | (Hz) | ( ) | (Pa) | (Pa) | (Pa) | (Pas) | (Pa) | ( )
Data Pt[1] : | 102.0092 | 21.97 | 0.099997 | 47.68 | 1437200 | 967650 | 1062700 | 2287500 | 1506.8 | 0.00104845
Data Pt[2] : | 170.6481 | 21.97 | 0.15029 | 46.59 | 1780000 | 1223200 | 1293100 | 1885000 | 1937.6 | 0.001088542
Data Pt[3] : | 217.0747 | 21.97 | 0.22587 | 45.62 | 2193400 | 1534200 | 1567500 | 1545500 | 2205 | 0.001005369
Data Pt[4] : | 248.7164 | 21.97 | 0.33947 | 44.58 | 2691600 | 1917300 | 1889100 | 1261900 | 2680.5 | 0.0009959847
Data Pt[5] : | 270.4301 | 21.97 | 0.5102 | 43.66 | 3287700 | 2378400 | 2269900 | 1025600 | 3264.9 | 0.0009932552
Data Pt[6] : | 285.572 | 21.97 | 0.7668 | 42.9 | 3994100 | 2925800 | 2718900 | 829000 | 3963.6 | 0.0009927113
Data Pt[7] : | 296.432 | 21.97 | 1.1524 | 41.69 | 4833300 | 3609600 | 3214400 | 667490 | 4770.5 | 0.0009876695
Data Pt[8] : | 304.3146 | 21.97 | 1.732 | 40.73 | 5822000 | 4412000 | 3798600 | 534970 | 5803.7 | 0.0009981382
Data Pt[9] : | 310.2497 | 21.97 | 2.6031 | 39.9 | 6987800 | 5360800 | 4482300 | 427230 | 6930.3 | 0.0009941855
Data Pt[10] : | 314.9019 | 21.96 | 3.9123 | 39 | 8347000 | 6486700 | 5253100 | 339560 | 8265 | 0.000994819
Data Pt[11] : | 318.7272 | 21.96 | 5.88 | 38.16 | 9932000 | 7809300 | 6136700 | 268830 | 9753.9 | 0.000990927
Data Pt[12] : | 321.9666 | 21.97 | 8.8372 | 37.27 | 11718000 | 9326000 | 7095700 | 211050 | 11496 | 0.0009982939
Data Pt[13] : | 324.8359 | 21.98 | 13.282 | 36.5 | 13860000 | 11141000 | 8244900 | 166080 | 13330 | 0.0009947651
Data Pt[14] : | 327.4539 | 21.97 | 19.961 | 35.71 | 16259000 | 13202000 | 9491400 | 129640 | 15188 | 0.0009979518
Data Pt[15] : | 329.9299 | 21.97 | 30.001 | 35 | 18950000 | 15523000 | 10869000 | 100530 | 16626 | 0.001000239
Header[1] : | Time | Temperature | Frequency | Phase Angle | Complex Modulus | Elastic Modulus | Viscous Modulus | Complex Viscosity | Shear Stress | Strain
Header[2] : | (s) | ( C) | (Hz) | ( ) | (Pa) | (Pa) | (Pa) | (Pas) | (Pa) | ( )
Data Pt[1] : | 102.007 | 24.97 | 0.099997 | 49.44 | 954810 | 620910 | 725350 | 1519700 | 986.11 | 0.00103281
Data Pt[2] : | 170.7195 | 24.97 | 0.15029 | 48.44 | 1191700 | 790510 | 891740 | 1262000 | 1264.5 | 0.00106116
Data Pt[3] : | 217.0741 | 24.97 | 0.22587 | 47.53 | 1481500 | 1000400 | 1092700 | 1043900 | 1484.5 | 0.001002106
Data Pt[4] : | 248.6454 | 24.97 | 0.33947 | 46.6 | 1835100 | 1260900 | 1333300 | 860340 | 1832.4 | 0.0009986538
Data Pt[5] : | 270.3593 | 24.97 | 0.5102 | 45.56 | 2264300 | 1585300 | 1616800 | 706340 | 2262 | 0.0009992233
Data Pt[6] : | 285.5751 | 24.97 | 0.7668 | 44.85 | 2779300 | 1970400 | 1960100 | 576860 | 2760.5 | 0.0009937272
Data Pt[7] : | 296.363 | 24.97 | 1.1524 | 43.8 | 3392200 | 2448500 | 2347800 | 468470 | 3350.2 | 0.000988517
Data Pt[8] : | 304.2909 | 24.97 | 1.732 | 42.89 | 4124200 | 3021700 | 2806900 | 378970 | 4102.2 | 0.0009964108
Data Pt[9] : | 310.2236 | 24.97 | 2.6031 | 42.01 | 4996800 | 3712700 | 3344300 | 305500 | 4956.7 | 0.0009952502
Data Pt[10] : | 314.8607 | 24.97 | 3.9123 | 41.14 | 6023200 | 4536400 | 3962400 | 245030 | 5960.2 | 0.0009957585
Data Pt[11] : | 318.7003 | 24.98 | 5.88 | 40.31 | 7238500 | 5520000 | 4682600 | 195930 | 7124.1 | 0.0009960158
Data Pt[12] : | 321.9389 | 24.97 | 8.8372 | 39.33 | 8657200 | 6696800 | 5486300 | 155910 | 8421.4 | 0.000995329
Data Pt[13] : | 324.8083 | 24.98 | 13.282 | 38.69 | 10307000 | 8045100 | 6442400 | 123510 | 9836.4 | 0.0009973445
Data Pt[14] : | 327.4326 | 24.98 | 19.961 | 37.85 | 12208000 | 9639000 | 7490900 | 97332 | 11198 | 0.0009993106
Data Pt[15] : | 329.9066 | 24.98 | 30.001 | 37.02 | 14383000 | 11484000 | 8659800 | 76301 | 12201 | 0.001003327
Header[1] : | Time | Temperature | Frequency | Phase Angle | Complex Modulus | Elastic Modulus | Viscous Modulus | Complex Viscosity | Shear Stress | Strain
Header[2] : | (s) | ( C) | (Hz) | ( ) | (Pa) | (Pa) | (Pa) | (Pas) | (Pa) | ( )
Data Pt[1] : | 102.0081 | 28.98 | 0.099997 | 51.46 | 557970 | 347650 | 436430 | 888060 | 579.59 | 0.001038783
Data Pt[2] : | 170.7191 | 28.97 | 0.15029 | 50.59 | 705040 | 447630 | 544710 | 746630 | 756.47 | 0.001073015
Data Pt[3] : | 217.1469 | 28.96 | 0.22587 | 49.78 | 882030 | 569530 | 673510 | 621500 | 880.49 | 0.0009983783
Data Pt[4] : | 248.7901 | 28.97 | 0.33947 | 48.98 | 1102400 | 723520 | 831790 | 516850 | 1098.5 | 0.0009967018
Data Pt[5] : | 270.5024 | 28.96 | 0.5102 | 48.04 | 1376000 | 919910 | 1023200 | 429220 | 1375.8 | 0.001000325
Data Pt[6] : | 285.6431 | 28.98 | 0.7668 | 47.28 | 1713300 | 1162400 | 1258700 | 355610 | 1702.9 | 0.0009946699
Data Pt[7] : | 296.5038 | 28.97 | 1.1524 | 46.39 | 2121100 | 1462900 | 1535900 | 292930 | 2107.2 | 0.0009948616
Data Pt[8] : | 304.4299 | 28.97 | 1.732 | 45.57 | 2612100 | 1828600 | 1865300 | 240020 | 2592.4 | 0.0009950632
Data Pt[9] : | 310.3647 | 28.97 | 2.6031 | 44.72 | 3203500 | 2276400 | 2254000 | 195860 | 3173.9 | 0.0009956539
Data Pt[10] : | 315.021 | 28.97 | 3.9123 | 43.87 | 3914100 | 2822000 | 2712300 | 159230 | 3857.2 | 0.0009946068
Data Pt[11] : | 318.8459 | 28.97 | 5.88 | 43 | 4761000 | 3482100 | 3246900 | 128870 | 4665.3 | 0.0009971103
Data Pt[12] : | 322.0819 | 28.97 | 8.8372 | 42.22 | 5763800 | 4268700 | 3872900 | 103800 | 5563.3 | 0.0009975386
Data Pt[13] : | 324.9519 | 28.97 | 13.282 | 41.37 | 6954300 | 5218800 | 4596300 | 83333 | 6521.2 | 0.0009983453
Data Pt[14] : | 327.5767 | 28.96 | 19.961 | 40.56 | 8346800 | 6340800 | 5428000 | 66550 | 7388.7 | 0.0009978507
Data Pt[15] : | 330.0536 | 28.97 | 30.001 | 39.64 | 9971300 | 7679000 | 6360800 | 52898 | 7916.5 | 0.0009985314
Header[1] : | Time | Temperature | Frequency | Phase Angle | Complex Modulus | Elastic Modulus | Viscous Modulus | Complex Viscosity | Shear Stress | Strain
Header[2] : | (s) | ( C) | (Hz) | ( ) | (Pa) | (Pa) | (Pa) | (Pas) | (Pa) | ( )
Data Pt[1] : | 102.0085 | 31.96 | 0.099997 | 52.78 | 370650 | 224190 | 295160 | 589930 | 380.31 | 0.001026128
Data Pt[2] : | 170.6491 | 31.96 | 0.15029 | 51.95 | 474110 | 292230 | 373340 | 502080 | 497.61 | 0.001049672
Data Pt[3] : | 217.0766 | 31.96 | 0.22587 | 51.21 | 603140 | 377840 | 470120 | 424980 | 603.72 | 0.001001147
Data Pt[4] : | 248.7161 | 31.96 | 0.33947 | 50.48 | 761790 | 484740 | 587660 | 357150 | 755.28 | 0.0009917741
Data Pt[5] : | 270.4317 | 31.97 | 0.5102 | 49.64 | 957120 | 619880 | 729270 | 298570 | 955.18 | 0.0009985426
Data Pt[6] : | 285.5729 | 31.96 | 0.7668 | 48.95 | 1195100 | 784870 | 901260 | 248050 | 1182 | 0.0009901052
Data Pt[7] : | 296.4289 | 31.97 | 1.1524 | 48.17 | 1486600 | 991390 | 1107800 | 205300 | 1477.2 | 0.0009956429
Data Pt[8] : | 304.3139 | 31.96 | 1.732 | 47.31 | 1853700 | 1256800 | 1362600 | 170340 | 1841.2 | 0.0009968295
Data Pt[9] : | 310.2483 | 31.96 | 2.6031 | 46.56 | 2296000 | 1578600 | 1667200 | 140380 | 2273.9 | 0.0009969603
Data Pt[10] : | 314.9039 | 31.96 | 3.9123 | 45.79 | 2818800 | 1965700 | 2020400 | 114670 | 2776.3 | 0.000997193
Data Pt[11] : | 318.7275 | 31.97 | 5.88 | 44.97 | 3460200 | 2447900 | 2445600 | 93658 | 3371.9 | 0.0009972886
Data Pt[12] : | 321.9657 | 31.97 | 8.8372 | 44.16 | 4223900 | 3030500 | 2942400 | 76072 | 4036.8 | 0.0009981117
Data Pt[13] : | 324.8376 | 31.97 | 13.282 | 43.36 | 5141400 | 3738000 | 3530100 | 61610 | 4728.9 | 0.0009980369
Data Pt[14] : | 327.4572 | 31.97 | 19.961 | 42.5 | 6227100 | 4591400 | 4206700 | 49649 | 5334.9 | 0.0009993252
Data Pt[15] : | 329.9327 | 31.97 | 30.001 | 41.56 | 7500800 | 5612900 | 4975700 | 39792 | 5649.6 | 0.001000794

## SAT3%Add(30%RAPOriginal Mix)0HR
Header[1] : | Time | Temperature | Frequency | Phase Angle | Complex Modulus | Elastic Modulus | Viscous Modulus | Complex Viscosity | Shear Stress | Strain
Header[2] : | (s) | (°C) | (Hz) | (°) | (Pa) | (Pa) | (Pa) | (Pas) | (Pa) | ( )
Data Pt[1] : | 2.3637 | 14.98 | 30.001 | 36.87 | 30206000 | 24164000 | 18125000 | 160250 | 27318 | 0.0009789641
Data Pt[2] : | 5.0183 | 14.98 | 19.961 | 38.27 | 25597000 | 20095000 | 15855000 | 204090 | 24716 | 0.001005302
Data Pt[3] : | 7.9516 | 14.98 | 13.282 | 39.67 | 21572000 | 16605000 | 13772000 | 258500 | 20948 | 0.0009913265
Data Pt[4] : | 11.2622 | 14.98 | 8.8372 | 41.25 | 18020000 | 13547000 | 11882000 | 324530 | 17690 | 0.0009922272
Data Pt[5] : | 15.1438 | 14.98 | 5.88 | 42.44 | 15056000 | 11111000 | 10159000 | 407520 | 15115 | 0.001009528
Data Pt[6] : | 19.8812 | 14.98 | 3.9123 | 43.87 | 12427000 | 8959000 | 8612200 | 505540 | 12366 | 0.0009979437
Data Pt[7] : | 25.9286 | 14.98 | 2.6031 | 45.11 | 10254000 | 7236900 | 7265000 | 626950 | 10141 | 0.0009904959
Data Pt[8] : | 33.8572 | 14.98 | 1.732 | 46.54 | 8398000 | 5776800 | 6095400 | 771680 | 8293.5 | 0.0009883527
Data Pt[9] : | 44.7152 | 14.97 | 1.1524 | 48.14 | 6786300 | 4528600 | 5054300 | 937200 | 6652.3 | 0.0009806769
Data Pt[10] : | 59.9303 | 14.97 | 0.7668 | 49.18 | 5449500 | 3562600 | 4123700 | 1131100 | 5060 | 0.0009287275
Data Pt[11] : | 81.7133 | 14.97 | 0.5102 | 50.45 | 4389100 | 2794700 | 3384400 | 1369200 | 4488.4 | 0.001022738
Data Pt[12] : | 113.3555 | 14.98 | 0.33947 | 52.11 | 3485400 | 2140500 | 2750700 | 1634100 | 3485 | 0.0009999577
Data Pt[13] : | 159.7812 | 14.98 | 0.22587 | 53.46 | 2761700 | 1644300 | 2218900 | 1946000 | 2709.1 | 0.0009809863
Data Pt[14] : | 228.4941 | 14.98 | 0.15029 | 54.79 | 2165400 | 1248600 | 1769200 | 2293200 | 2131.4 | 0.0009843258
Data Pt[15] : | 330.6345 | 14.98 | 0.099997 | 56.11 | 1692200 | 943540 | 1404700 | 2693300 | 1670.1 | 0.000986963
Header[1] : | Time | Temperature | Frequency | Phase Angle | Complex Modulus | Elastic Modulus | Viscous Modulus | Complex Viscosity | Shear Stress | Strain
Header[2] : | (s) | (°C) | (Hz) | (°) | (Pa) | (Pa) | (Pa) | (Pas) | (Pa) | ( )
Data Pt[1] : | 2.3624 | 18.98 | 30.001 | 40.46 | 21112000 | 16064000 | 13700000 | 112000 | 18880 | 0.0009953813
Data Pt[2] : | 4.9771 | 18.98 | 19.961 | 41.88 | 17599000 | 13104000 | 11748000 | 140320 | 16600 | 0.0009970021
Data Pt[3] : | 7.8332 | 18.99 | 13.282 | 43.11 | 14602000 | 10660000 | 9978500 | 174970 | 14110 | 0.0009946639
Data Pt[4] : | 11.0923 | 18.99 | 8.8372 | 44.63 | 11983000 | 8527500 | 8419300 | 215820 | 11678 | 0.0009894406
Data Pt[5] : | 14.9019 | 18.99 | 5.88 | 45.93 | 9768900 | 6794200 | 7019400 | 264420 | 9649.4 | 0.0009957547
Data Pt[6] : | 19.5888 | 19 | 3.9123 | 47.39 | 7904200 | 5351400 | 5817200 | 321550 | 7842.8 | 0.0009964883
Data Pt[7] : | 25.5685 | 18.99 | 2.6031 | 48.79 | 6355000 | 4186900 | 4780800 | 388540 | 6366.6 | 0.001004135
Data Pt[8] : | 33.4949 | 18.98 | 1.732 | 50.35 | 5067900 | 3234000 | 3902000 | 465680 | 5027.5 | 0.0009932554
Data Pt[9] : | 44.2834 | 18.98 | 1.1524 | 51.67 | 4015400 | 2490000 | 3150000 | 554530 | 3957 | 0.0009861309
Data Pt[10] : | 59.4249 | 18.98 | 0.7668 | 52.93 | 3157300 | 1903400 | 2519100 | 655320 | 3064.3 | 0.0009708953
Data Pt[11] : | 81.1379 | 18.98 | 0.5102 | 54.11 | 2480800 | 1454400 | 2009700 | 773860 | 2469.1 | 0.0009954947
Data Pt[12] : | 112.7798 | 18.98 | 0.33947 | 55.49 | 1930800 | 1093800 | 1591100 | 905220 | 1900.6 | 0.0009844431
Data Pt[13] : | 159.2105 | 18.97 | 0.22587 | 56.76 | 1493200 | 818390 | 1248900 | 1052100 | 1468.4 | 0.000983456
Data Pt[14] : | 227.9224 | 18.98 | 0.15029 | 57.9 | 1154500 | 613400 | 978020 | 1222600 | 1143.1 | 0.0009901783
Data Pt[15] : | 329.9912 | 18.98 | 0.099997 | 59 | 898930 | 463020 | 770510 | 1430700 | 890.66 | 0.0009908142
Header[1] : | Time | Temperature | Frequency | Phase Angle | Complex Modulus | Elastic Modulus | Viscous Modulus | Complex Viscosity | Shear Stress | Strain
Header[2] : | (s) | (°C) | (Hz) | (°) | (Pa) | (Pa) | (Pa) | (Pas) | (Pa) | ( )
Data Pt[1] : | 2.3712 | 21.97 | 30.001 | 43.43 | 15275000 | 11092000 | 10501000 | 81033 | 13367 | 0.001005769
Data Pt[2] : | 4.9519 | 21.97 | 19.961 | 44.79 | 12564000 | 8916900 | 8851100 | 100170 | 11610 | 0.0009945238
Data Pt[3] : | 7.8305 | 21.96 | 13.282 | 46.23 | 10261000 | 7098600 | 7409700 | 122960 | 9845.1 | 0.0009974125
Data Pt[4] : | 11.0851 | 21.96 | 8.8372 | 47.57 | 8327900 | 5618500 | 6147000 | 149980 | 8103.9 | 0.0009934187
Data Pt[5] : | 14.9111 | 21.96 | 5.88 | 48.93 | 6685800 | 4392400 | 5040400 | 180970 | 6586.9 | 0.0009962072
Data Pt[6] : | 19.5781 | 21.96 | 3.9123 | 50.28 | 5345700 | 3416300 | 4111600 | 217460 | 5316.4 | 0.001000482
Data Pt[7] : | 25.5516 | 21.96 | 2.6031 | 51.62 | 4244000 | 2635200 | 3326800 | 259480 | 4212.8 | 0.0009958787
Data Pt[8] : | 33.4109 | 21.97 | 1.732 | 52.97 | 3354800 | 2020500 | 2678100 | 308270 | 3330.3 | 0.0009944575
Data Pt[9] : | 44.1972 | 21.97 | 1.1524 | 54.23 | 2628400 | 1536500 | 2132600 | 362990 | 2525.6 | 0.0009617965
Data Pt[10] : | 59.4132 | 21.97 | 0.7668 | 55.27 | 2045700 | 1165300 | 1681300 | 424590 | 2017.8 | 0.0009869052
Data Pt[11] : | 81.1278 | 21.97 | 0.5102 | 56.68 | 1583500 | 869940 | 1323100 | 493960 | 1563.2 | 0.0009874454
Data Pt[12] : | 112.7688 | 21.98 | 0.33947 | 57.89 | 1218100 | 647470 | 1031700 | 571060 | 1200.2 | 0.0009854626
Data Pt[13] : | 159.1939 | 21.97 | 0.22587 | 58.96 | 932080 | 480670 | 798570 | 656760 | 920.19 | 0.000987333
Data Pt[14] : | 227.9068 | 21.97 | 0.15029 | 60 | 709590 | 354840 | 614490 | 751450 | 704.88 | 0.0009934212
Data Pt[15] : | 329.9764 | 21.97 | 0.099997 | 61.01 | 542100 | 262760 | 474160 | 862800 | 536.43 | 0.000989573
Header[1] : | Time | Temperature | Frequency | Phase Angle | Complex Modulus | Elastic Modulus | Viscous Modulus | Complex Viscosity | Shear Stress | Strain
Header[2] : | (s) | (°C) | (Hz) | (°) | (Pa) | (Pa) | (Pa) | (Pas) | (Pa) | ( )
Data Pt[1] : | 2.3652 | 24.97 | 30.001 | 46.2 | 10770000 | 7454200 | 7772900 | 57133 | 8992.3 | 0.001000777
Data Pt[2] : | 4.9536 | 24.97 | 19.961 | 47.76 | 8732500 | 5870900 | 6464500 | 69625 | 7927.3 | 0.001001596
Data Pt[3] : | 7.8289 | 24.97 | 13.282 | 49.15 | 7028300 | 4597400 | 5316100 | 84220 | 6652.8 | 0.000998196
Data Pt[4] : | 11.0853 | 24.97 | 8.8372 | 50.46 | 5618600 | 3576600 | 4333200 | 101190 | 5445.9 | 0.0009975238
Data Pt[5] : | 14.8989 | 24.97 | 5.88 | 51.85 | 4454000 | 2751100 | 3502700 | 120560 | 4362.2 | 0.0009948082
Data Pt[6] : | 19.5655 | 24.97 | 3.9123 | 53.15 | 3512200 | 2106600 | 2810400 | 142880 | 3475.1 | 0.0009978851
Data Pt[7] : | 25.5461 | 24.97 | 2.6031 | 54.37 | 2749900 | 1601900 | 2235200 | 168130 | 2725.9 | 0.0009959054
Data Pt[8] : | 33.4219 | 24.97 | 1.732 | 55.64 | 2146900 | 1211600 | 1772300 | 197270 | 2113.2 | 0.0009868706
Data Pt[9] : | 44.211 | 24.97 | 1.1524 | 56.75 | 1658200 | 909140 | 1386800 | 229010 | 1638.7 | 0.0009896253
Data Pt[10] : | 59.423 | 24.97 | 0.7668 | 57.9 | 1280400 | 680490 | 1084600 | 265760 | 1263.6 | 0.0009876663
Data Pt[11] : | 81.1418 | 24.97 | 0.5102 | 58.94 | 980790 | 506090 | 840130 | 305950 | 967.67 | 0.0009870623
Data Pt[12] : | 112.7803 | 24.97 | 0.33947 | 60.03 | 748950 | 374150 | 648800 | 351130 | 742.54 | 0.0009916843
Data Pt[13] : | 159.1375 | 24.98 | 0.22587 | 60.91 | 567590 | 275950 | 496000 | 399940 | 564.01 | 0.0009938317
Data Pt[14] : | 227.8476 | 24.96 | 0.15029 | 61.83 | 429730 | 202840 | 378840 | 455080 | 424.89 | 0.000988812
Data Pt[15] : | 329.9149 | 24.96 | 0.099997 | 62.71 | 324700 | 148860 | 288560 | 516780 | 322.23 | 0.0009924644
Header[1] : | Time | Temperature | Frequency | Phase Angle | Complex Modulus | Elastic Modulus | Viscous Modulus | Complex Viscosity | Shear Stress | Strain
Header[2] : | (s) | (°C) | (Hz) | (°) | (Pa) | (Pa) | (Pa) | (Pas) | (Pa) | ( )
Data Pt[1] : | 2.3628 | 28.96 | 30.001 | 49.82 | 6663800 | 4299400 | 5091300 | 35352 | 5265.9 | 0.0009996089
Data Pt[2] : | 4.9835 | 28.96 | 19.961 | 51.47 | 5300900 | 3302400 | 4146600 | 42265 | 4592.5 | 0.0009977743
Data Pt[3] : | 7.8627 | 28.97 | 13.282 | 52.91 | 4185100 | 2524100 | 3338300 | 50150 | 3853 | 0.0009970563
Data Pt[4] : | 11.1097 | 28.97 | 8.8372 | 54.15 | 3282800 | 1922400 | 2661000 | 59122 | 3128.2 | 0.0009962845
Data Pt[5] : | 14.9375 | 28.97 | 5.88 | 55.45 | 2558500 | 1450800 | 2107400 | 69252 | 2488.3 | 0.0009968861
Data Pt[6] : | 19.6017 | 28.97 | 3.9123 | 56.62 | 1985300 | 1092100 | 1657800 | 80761 | 1948.1 | 0.0009948889
Data Pt[7] : | 25.5785 | 28.97 | 2.6031 | 57.7 | 1529600 | 817440 | 1292900 | 93521 | 1510.5 | 0.0009951465
Data Pt[8] : | 33.4597 | 28.97 | 1.732 | 58.79 | 1175800 | 609220 | 1005700 | 108050 | 1144.1 | 0.0009772565
Data Pt[9] : | 44.2513 | 28.97 | 1.1524 | 59.77 | 896220 | 451210 | 774350 | 123770 | 887.74 | 0.0009929629
Data Pt[10] : | 59.393 | 28.98 | 0.7668 | 60.73 | 681620 | 333230 | 594610 | 141480 | 683.55 | 0.00100422
Data Pt[11] : | 81.1067 | 28.97 | 0.5102 | 61.67 | 516900 | 245300 | 454990 | 161250 | 509.05 | 0.000985581
Data Pt[12] : | 112.7475 | 28.97 | 0.33947 | 62.54 | 389120 | 179430 | 345280 | 182430 | 385.43 | 0.0009909673
Data Pt[13] : | 159.1049 | 28.96 | 0.22587 | 63.35 | 292310 | 131120 | 261260 | 205970 | 290.46 | 0.000993922
Data Pt[14] : | 227.8176 | 28.97 | 0.15029 | 64.09 | 218890 | 95633 | 196890 | 231800 | 216.8 | 0.0009906034
Data Pt[15] : | 329.8916 | 28.98 | 0.099997 | 64.92 | 163290 | 69206 | 147900 | 259890 | 161.99 | 0.0009921209
Header[1] : | Time | Temperature | Frequency | Phase Angle | Complex Modulus | Elastic Modulus | Viscous Modulus | Complex Viscosity | Shear Stress | Strain
Header[2] : | (s) | (°C) | (Hz) | (°) | (Pa) | (Pa) | (Pa) | (Pas) | (Pa) | ( )
Data Pt[1] : | 2.3633 | 31.95 | 30.001 | 52.56 | 4578500 | 2783300 | 3635400 | 24289 | 3634.9 | 0.000998841
Data Pt[2] : | 4.9873 | 31.95 | 19.961 | 54.26 | 3599600 | 2102500 | 2921800 | 28700 | 3021.9 | 0.0009977033
Data Pt[3] : | 7.8705 | 31.95 | 13.282 | 55.64 | 2809600 | 1585800 | 2319300 | 33667 | 2522.9 | 0.0009975889
Data Pt[4] : | 11.1257 | 31.95 | 8.8372 | 56.89 | 2175700 | 1188500 | 1822400 | 39183 | 2042.8 | 0.0009978228
Data Pt[5] : | 14.9499 | 31.95 | 5.88 | 57.97 | 1677700 | 889690 | 1422400 | 45411 | 1616.1 | 0.0009972637
Data Pt[6] : | 19.6208 | 31.95 | 3.9123 | 59.01 | 1286900 | 662570 | 1103200 | 52351 | 1255.5 | 0.0009950048
Data Pt[7] : | 25.5939 | 31.95 | 2.6031 | 60.03 | 982600 | 490890 | 851190 | 60075 | 975.72 | 0.001004135
Data Pt[8] : | 33.4483 | 31.96 | 1.732 | 61.03 | 747300 | 361930 | 653810 | 68668 | 736.81 | 0.0009922187
Data Pt[9] : | 44.2389 | 31.96 | 1.1524 | 61.83 | 564940 | 266700 | 498020 | 78020 | 560.63 | 0.0009959684
Data Pt[10] : | 59.4516 | 31.96 | 0.7668 | 62.69 | 425930 | 195410 | 378460 | 88406 | 422.58 | 0.0009941871
Data Pt[11] : | 81.1653 | 31.96 | 0.5102 | 63.46 | 319500 | 142750 | 285840 | 99667 | 318.54 | 0.0009981885
Data Pt[12] : | 112.8062 | 31.96 | 0.33947 | 64.23 | 238650 | 103740 | 214920 | 111890 | 235.06 | 0.0009856569
Data Pt[13] : | 159.2332 | 31.96 | 0.22587 | 64.99 | 177680 | 75120 | 161020 | 125200 | 175.33 | 0.000987158
Data Pt[14] : | 227.9467 | 31.95 | 0.15029 | 65.68 | 131740 | 54247 | 120050 | 139510 | 130.82 | 0.0009932639
Data Pt[15] : | 330.0139 | 31.95 | 0.099997 | 66.38 | 97929 | 39232 | 89727 | 155860 | 97.146 | 0.0009921333

## SAT 3% Add (Original Mix) 24 HR
Header[1] : | Time | Temperature | Frequency | Phase Angle | Complex Modulus | Elastic Modulus | Viscous Modulus | Complex Viscosity | Shear Stress | Strain
Header[2] : | (s) | ( C) | (Hz) | ( ) | (Pa) | (Pa) | (Pa) | (Pas) | (Pa) | ( )
Data Pt[1] : | 2.3765 | 14.98 | 30 | 33.4 | 34200000 | 27000000 | 21200000 | 181000 | 34300 | 0.001
Data Pt[2] : | 5.0507 | 14.98 | 20 | 34.45 | 28900000 | 22400000 | 18400000 | 230000 | 28700 | 0.000993
Data Pt[3] : | 7.9246 | 14.98 | 13.3 | 35.5 | 24200000 | 18400000 | 15800000 | 290000 | 24100 | 0.000996
Data Pt[4] : | 11.1724 | 14.99 | 8.84 | 37.08 | 20000000 | 14800000 | 13400000 | 359000 | 19900 | 0.000995
Data Pt[5] : | 14.9951 | 14.99 | 5.88 | 38.43 | 16500000 | 12000000 | 11400000 | 447000 | 16400 | 0.000995
Data Pt[6] : | 19.6633 | 14.99 | 3.91 | 39.92 | 13500000 | 9600000 | 9580000 | 550000 | 13500 | 0.000999
Data Pt[7] : | 25.6417 | 14.99 | 2.6 | 41.35 | 11000000 | 7620000 | 7980000 | 673000 | 10900 | 0.000993
Data Pt[8] : | 33.5678 | 14.99 | 1.73 | 42.78 | 8890000 | 5990000 | 6600000 | 817000 | 8890 | 0.000999
Data Pt[9] : | 44.424 | 14.98 | 1.15 | 44.69 | 7160000 | 4670000 | 5440000 | 989000 | 6830 | 0.000953
Data Pt[10] : | 59.6436 | 14.98 | 0.767 | 45.6 | 5690000 | 3640000 | 4390000 | 1180000 | 5630 | 0.000989
Data Pt[11] : | 81.422 | 14.97 | 0.51 | 46.94 | 4550000 | 2830000 | 3580000 | 1420000 | 4480 | 0.000985
Data Pt[12] : | 112.9927 | 14.99 | 0.339 | 48.72 | 3590000 | 2160000 | 2880000 | 1680000 | 3530 | 0.000982
Data Pt[13] : | 159.3482 | 14.98 | 0.226 | 50.23 | 2810000 | 1630000 | 2280000 | 1980000 | 2770 | 0.000987
Data Pt[14] : | 228.0621 | 14.98 | 0.15 | 51.66 | 2180000 | 1230000 | 1810000 | 2310000 | 2160 | 0.000989
Data Pt[15] : | 330.2023 | 14.99 | 0.1 | 52.94 | 1700000 | 931000 | 1420000 | 2710000 | 1680 | 0.000991
Header[1] : | Time | Temperature | Frequency | Phase Angle | Complex Modulus | Elastic Modulus | Viscous Modulus | Complex Viscosity | Shear Stress | Strain
Header[2] : | (s) | ( C) | (Hz) | ( ) | (Pa) | (Pa) | (Pa) | (Pas) | (Pa) | ( )
Data Pt[1] : | 2.3765 | 18.98 | 30 | 37.13 | 27000000 | 20900000 | 17000000 | 143000 | 27000 | 0.001
Data Pt[2] : | 5.0507 | 18.98 | 20 | 38.26 | 22700000 | 17300000 | 14700000 | 181000 | 22500 | 0.000993
Data Pt[3] : | 7.9246 | 18.98 | 13.3 | 39.39 | 18900000 | 14100000 | 12500000 | 226000 | 18800 | 0.000996
Data Pt[4] : | 11.1724 | 18.99 | 8.84 | 40.89 | 15500000 | 11400000 | 10600000 | 280000 | 15500 | 0.000995
Data Pt[5] : | 14.9951 | 18.99 | 5.88 | 42.18 | 12800000 | 9160000 | 8960000 | 346000 | 12700 | 0.000995
Data Pt[6] : | 19.6633 | 18.99 | 3.91 | 43.59 | 10500000 | 7300000 | 7500000 | 425000 | 10400 | 0.000999
Data Pt[7] : | 25.6417 | 18.99 | 2.6 | 44.96 | 8470000 | 5770000 | 6220000 | 518000 | 8410 | 0.000993
Data Pt[8] : | 33.5678 | 18.99 | 1.73 | 46.33 | 6820000 | 4520000 | 5110000 | 627000 | 6820 | 0.000999
Data Pt[9] : | 44.424 | 18.98 | 1.15 | 47.97 | 5470000 | 3520000 | 4200000 | 756000 | 5220 | 0.000953
Data Pt[10] : | 59.6436 | 18.98 | 0.767 | 48.93 | 4340000 | 2730000 | 3380000 | 900000 | 4290 | 0.000989
Data Pt[11] : | 81.422 | 18.97 | 0.51 | 50.23 | 3460000 | 2110000 | 2740000 | 1080000 | 3400 | 0.000985
Data Pt[12] : | 112.9927 | 18.99 | 0.339 | 51.75 | 2720000 | 1610000 | 2190000 | 1270000 | 2670 | 0.000982
Data Pt[13] : | 159.3482 | 18.98 | 0.226 | 53.08 | 2120000 | 1220000 | 1730000 | 1490000 | 2090 | 0.000987
Data Pt[14] : | 228.0621 | 18.98 | 0.15 | 54.37 | 1650000 | 917000 | 1370000 | 1740000 | 1630 | 0.000989
Data Pt[15] : | 330.2023 | 18.99 | 0.1 | 55.53 | 1280000 | 691000 | 1070000 | 2030000 | 1260 | 0.000991
Header[1] : | Time | Temperature | Frequency | Phase Angle | Complex Modulus | Elastic Modulus | Viscous Modulus | Complex Viscosity | Shear Stress | Strain
Header[2] : | (s) | ( C) | (Hz) | ( ) | (Pa) | (Pa) | (Pa) | (Pas) | (Pa) | ( )
Data Pt[1] : | 2.3656 | 21.98 | 30 | 40.56 | 17500000 | 13300000 | 11400000 | 92900 | 17500 | 0.001
Data Pt[2] : | 4.9589 | 21.98 | 20 | 42.5 | 14600000 | 10700000 | 9830000 | 116000 | 14500 | 0.000996
Data Pt[3] : | 7.8369 | 21.98 | 13.3 | 44.3 | 11900000 | 8490000 | 8290000 | 142000 | 11800 | 0.000995
Data Pt[4] : | 11.0927 | 21.98 | 8.84 | 45.41 | 9630000 | 6760000 | 6850000 | 173000 | 9540 | 0.000991
Data Pt[5] : | 14.9229 | 21.98 | 5.88 | 46.47 | 7850000 | 5410000 | 5690000 | 212000 | 7800 | 0.000994
Data Pt[6] : | 19.5733 | 21.98 | 3.91 | 48.15 | 6360000 | 4250000 | 4740000 | 259000 | 6340 | 0.000996
Data Pt[7] : | 25.5502 | 21.98 | 2.6 | 49.89 | 5070000 | 3270000 | 3880000 | 311000 | 5100 | 0.00101
Data Pt[8] : | 33.4313 | 21.98 | 1.73 | 51 | 4010000 | 2530000 | 3120000 | 369000 | 3980 | 0.000993
Data Pt[9] : | 44.2196 | 21.98 | 1.15 | 51.95 | 3190000 | 1960000 | 2510000 | 441000 | 3110 | 0.000976
Data Pt[10] : | 59.4349 | 21.98 | 0.767 | 53.49 | 2530000 | 1500000 | 2030000 | 525000 | 2520 | 0.000996
Data Pt[11] : | 81.1485 | 21.98 | 0.51 | 55.25 | 1970000 | 1120000 | 1620000 | 615000 | 1960 | 0.000994
Data Pt[12] : | 112.7168 | 21.98 | 0.339 | 56.4 | 1520000 | 839000 | 1260000 | 712000 | 1490 | 0.000984
Data Pt[13] : | 159.1463 | 21.98 | 0.226 | 57.15 | 1170000 | 637000 | 986000 | 826000 | 1150 | 0.000983
Data Pt[14] : | 227.7856 | 21.98 | 0.15 | 58.27 | 906000 | 476000 | 771000 | 961000 | 897 | 0.00099
Data Pt[15] : | 329.8549 | 21.98 | 0.1 | 59.62 | 693000 | 351000 | 598000 | 1100000 | 687 | 0.000991
Header[1] : | Time | Temperature | Frequency | Phase Angle | Complex Modulus | Elastic Modulus | Viscous Modulus | Complex Viscosity | Shear Stress | Strain
Header[2] : | (s) | ( C) | (Hz) | ( ) | (Pa) | (Pa) | (Pa) | (Pas) | (Pa) | ( )
Data Pt[1] : | 2.3534 | 24.97 | 30 | 44.59 | 12500000 | 8890000 | 8760000 | 66200 | 12500 | 0.001
Data Pt[2] : | 4.9533 | 24.97 | 20 | 45.88 | 10200000 | 7120000 | 7340000 | 81500 | 10200 | 0.001
Data Pt[3] : | 7.8215 | 24.97 | 13.3 | 47.17 | 8320000 | 5660000 | 6100000 | 99700 | 8310 | 0.000998
Data Pt[4] : | 11.0748 | 24.96 | 8.84 | 48.51 | 6720000 | 4460000 | 5040000 | 121000 | 6700 | 0.000996
Data Pt[5] : | 14.9003 | 24.96 | 5.88 | 49.68 | 5380000 | 3480000 | 4110000 | 146000 | 5370 | 0.000997
Data Pt[6] : | 19.5655 | 24.96 | 3.91 | 50.93 | 4290000 | 2700000 | 3330000 | 174000 | 4270 | 0.000995
Data Pt[7] : | 25.5428 | 24.97 | 2.6 | 52.18 | 3390000 | 2080000 | 2680000 | 207000 | 3390 | 0.000999
Data Pt[8] : | 33.4426 | 24.98 | 1.73 | 53.43 | 2670000 | 1590000 | 2140000 | 245000 | 2660 | 0.000998
Data Pt[9] : | 44.2997 | 24.97 | 1.15 | 54.53 | 2090000 | 1210000 | 1700000 | 288000 | 2010 | 0.000964
Data Pt[10] : | 59.4435 | 24.97 | 0.767 | 55.59 | 1630000 | 921000 | 1340000 | 338000 | 1620 | 0.000992
Data Pt[11] : | 81.1562 | 24.97 | 0.51 | 56.81 | 1260000 | 690000 | 1050000 | 393000 | 1250 | 0.00099
Data Pt[12] : | 112.7257 | 24.97 | 0.339 | 57.81 | 970000 | 517000 | 821000 | 455000 | 959 | 0.000989
Data Pt[13] : | 159.0843 | 24.98 | 0.226 | 58.78 | 743000 | 385000 | 635000 | 524000 | 738 | 0.000993
Data Pt[14] : | 227.7257 | 24.98 | 0.15 | 59.79 | 567000 | 285000 | 490000 | 600000 | 562 | 0.000991
Data Pt[15] : | 329.7906 | 24.97 | 0.1 | 60.71 | 431000 | 211000 | 375000 | 685000 | 427 | 0.000991
Header[1] : | Time | Temperature | Frequency | Phase Angle | Complex Modulus | Elastic Modulus | Viscous Modulus | Complex Viscosity | Shear Stress | Strain
Header[2] : | (s) | ( C) | (Hz) | ( ) | (Pa) | (Pa) | (Pa) | (Pas) | (Pa) | ( )
Data Pt[1] : | 2.3674 | 28.97 | 30 | 47.52 | 6820000 | 4610000 | 5030000 | 36200 | 6810 | 0.000998
Data Pt[2] : | 4.9765 | 28.97 | 20 | 49.27 | 5470000 | 3570000 | 4150000 | 43600 | 5470 | 0.000999
Data Pt[3] : | 7.8327 | 28.97 | 13.3 | 50.52 | 4340000 | 2760000 | 3350000 | 51900 | 4330 | 0.000999
Data Pt[4] : | 11.0887 | 28.97 | 8.84 | 51.46 | 3450000 | 2150000 | 2700000 | 62100 | 3450 | 0.001
Data Pt[5] : | 14.8967 | 28.97 | 5.88 | 52.94 | 2740000 | 1650000 | 2190000 | 74200 | 2740 | 0.001
Data Pt[6] : | 19.5858 | 28.97 | 3.91 | 54.85 | 2150000 | 1240000 | 1750000 | 87400 | 2140 | 0.000996
Data Pt[7] : | 25.5633 | 28.97 | 2.6 | 56.28 | 1650000 | 918000 | 1380000 | 101000 | 1650 | 0.000997
Data Pt[8] : | 33.4894 | 28.97 | 1.73 | 57.1 | 1270000 | 692000 | 1070000 | 117000 | 1270 | 0.000993
Data Pt[9] : | 44.2752 | 28.97 | 1.15 | 58.09 | 984000 | 520000 | 836000 | 136000 | 976 | 0.000992
Data Pt[10] : | 59.4187 | 28.97 | 0.767 | 59.4 | 755000 | 384000 | 650000 | 157000 | 752 | 0.000995
Data Pt[11] : | 81.1318 | 28.97 | 0.51 | 60.4 | 572000 | 283000 | 497000 | 178000 | 567 | 0.000991
Data Pt[12] : | 112.7716 | 28.97 | 0.339 | 60.94 | 433000 | 211000 | 379000 | 204000 | 430 | 0.000993
Data Pt[13] : | 159.1997 | 28.97 | 0.226 | 61.7 | 331000 | 157000 | 291000 | 233000 | 326 | 0.000987
Data Pt[14] : | 227.9116 | 28.97 | 0.15 | 62.96 | 249000 | 113000 | 222000 | 265000 | 248 | 0.000994
Data Pt[15] : | 329.9795 | 28.97 | 0.1 | 64.01 | 186000 | 81600 | 167000 | 296000 | 185 | 0.000991
Header[1] : | Time | Temperature | Frequency | Phase Angle | Complex Modulus | Elastic Modulus | Viscous Modulus | Complex Viscosity | Shear Stress | Strain
Header[2] : | (s) | ( C) | (Hz) | ( ) | (Pa) | (Pa) | (Pa) | (Pas) | (Pa) | ( )
Data Pt[1] : | 2.3656 | 31.95 | 30 | 50.39 | 4520000 | 2880000 | 3480000 | 24000 | 4520 | 0.001
Data Pt[2] : | 4.957 | 31.95 | 20 | 51.31 | 3590000 | 2250000 | 2810000 | 28600 | 3590 | 0.000999
Data Pt[3] : | 7.8333 | 31.95 | 13.3 | 52.69 | 2860000 | 1730000 | 2270000 | 34200 | 2850 | 0.000997
Data Pt[4] : | 11.0825 | 31.95 | 8.84 | 54.59 | 2240000 | 1300000 | 1830000 | 40400 | 2240 | 0.000998
Data Pt[5] : | 14.9086 | 31.95 | 5.88 | 56.13 | 1730000 | 965000 | 1440000 | 46900 | 1730 | 0.000997
Data Pt[6] : | 19.574 | 31.95 | 3.91 | 57 | 1330000 | 726000 | 1120000 | 54300 | 1330 | 0.000996
Data Pt[7] : | 25.5521 | 31.95 | 2.6 | 57.92 | 1030000 | 547000 | 873000 | 63000 | 1030 | 0.000996
Data Pt[8] : | 33.4077 | 31.95 | 1.73 | 59.23 | 791000 | 404000 | 679000 | 72700 | 785 | 0.000993
Data Pt[9] : | 44.1939 | 31.95 | 1.15 | 60.31 | 599000 | 297000 | 520000 | 82900 | 596 | 0.000994
Data Pt[10] : | 59.4097 | 31.95 | 0.767 | 60.87 | 455000 | 221000 | 397000 | 94400 | 451 | 0.000992
Data Pt[11] : | 81.1224 | 31.95 | 0.51 | 61.56 | 346000 | 165000 | 304000 | 108000 | 342 | 0.000987
Data Pt[12] : | 112.7644 | 31.95 | 0.339 | 62.78 | 262000 | 120000 | 233000 | 123000 | 261 | 0.000998
Data Pt[13] : | 159.1922 | 31.95 | 0.226 | 63.9 | 196000 | 86100 | 176000 | 138000 | 194 | 0.000988
Data Pt[14] : | 227.9052 | 31.95 | 0.15 | 64.48 | 145000 | 62600 | 131000 | 154000 | 144 | 0.00099
Data Pt[15] : | 329.9724 | 31.95 | 0.1 | 64.96 | 109000 | 46000 | 98500 | 173000 | 108 | 0.000993

## SAT 3% Add (Original Mix) 48 HR
Header[1] : | Time | Temperature | Frequency | Phase Angle | Complex Modulus | Elastic Modulus | Viscous Modulus | Complex Viscosity | Shear Stress | Strain
Header[2] : | (s) | ( C) | (Hz) | ( ) | (Pa) | (Pa) | (Pa) | (Pas) | (Pa) | ( )
Data Pt[1] : | 2.3518 | 14.99 | 30 | 29.93 | 38200000 | 29800000 | 24200000 | 203000 | 37700 | 0.000987
Data Pt[2] : | 4.9494 | 14.99 | 20 | 30.63 | 32100000 | 24700000 | 20900000 | 256000 | 32200 | 0.001
Data Pt[3] : | 7.8306 | 14.99 | 13.3 | 31.33 | 26800000 | 20200000 | 17800000 | 321000 | 26600 | 0.000996
Data Pt[4] : | 11.0795 | 14.99 | 8.84 | 32.91 | 21900000 | 16100000 | 15000000 | 394000 | 21800 | 0.000998
Data Pt[5] : | 14.9012 | 14.99 | 5.88 | 34.42 | 18000000 | 12900000 | 12600000 | 486000 | 17900 | 0.000995
Data Pt[6] : | 19.5691 | 14.99 | 3.91 | 35.97 | 14600000 | 10200000 | 10500000 | 595000 | 14500 | 0.000993
Data Pt[7] : | 25.548 | 14.99 | 2.6 | 37.59 | 11800000 | 8000000 | 8700000 | 720000 | 11700 | 0.000995
Data Pt[8] : | 33.4477 | 14.99 | 1.73 | 39.02 | 9390000 | 6200000 | 7100000 | 863000 | 9220 | 0.000982
Data Pt[9] : | 44.3037 | 14.99 | 1.15 | 41.24 | 7540000 | 4820000 | 5830000 | 1040000 | 7370 | 0.000977
Data Pt[10] : | 59.4532 | 14.99 | 0.767 | 42.02 | 5940000 | 3710000 | 4660000 | 1230000 | 5810 | 0.000979
Data Pt[11] : | 81.1613 | 14.99 | 0.51 | 43.43 | 4720000 | 2860000 | 3770000 | 1470000 | 4630 | 0.000982
Data Pt[12] : | 112.7303 | 14.99 | 0.339 | 45.33 | 3700000 | 2170000 | 3000000 | 1730000 | 3660 | 0.000989
Data Pt[13] : | 159.0883 | 14.99 | 0.226 | 47 | 2850000 | 1620000 | 2350000 | 2010000 | 2810 | 0.000986
Data Pt[14] : | 227.7333 | 14.99 | 0.15 | 48.53 | 2200000 | 1220000 | 1840000 | 2330000 | 2170 | 0.000987
Data Pt[15] : | 329.8681 | 14.99 | 0.1 | 49.77 | 1710000 | 919000 | 1440000 | 2720000 | 1690 | 0.000989
Header[1] : | Time | Temperature | Frequency | Phase Angle | Complex Modulus | Elastic Modulus | Viscous Modulus | Complex Viscosity | Shear Stress | Strain
Header[2] : | (s) | (°C) | (Hz) | (°) | (Pa) | (Pa) | (Pa) | (Pas) | (Pa) | ( )
Data Pt[1] : | 2.3518 | 18.99 | 30.001 | 37.56 | 23986000 | 19015000 | 14620000 | 127250 | 21448 | 0.000987264
Data Pt[2] : | 4.9494 | 18.99 | 19.961 | 38.84 | 20363000 | 15860000 | 12771000 | 162350 | 19416 | 0.001002694
Data Pt[3] : | 7.8306 | 18.99 | 13.282 | 39.93 | 17067000 | 13087000 | 10956000 | 204520 | 16562 | 0.0009959805
Data Pt[4] : | 11.0795 | 18.99 | 8.8372 | 41.07 | 14255000 | 10747000 | 9365000 | 256730 | 14036 | 0.0009980456
Data Pt[5] : | 14.9012 | 18.98 | 5.88 | 42.53 | 11796000 | 8692800 | 7974400 | 319300 | 11653 | 0.0009948253
Data Pt[6] : | 19.5691 | 18.98 | 3.9123 | 43.84 | 9716500 | 7008300 | 6730200 | 395270 | 9616.3 | 0.0009933778
Data Pt[7] : | 25.548 | 18.98 | 2.6031 | 45.13 | 7958200 | 5614800 | 5639700 | 486560 | 7903.5 | 0.000995086
Data Pt[8] : | 33.4477 | 18.97 | 1.732 | 46.67 | 6492000 | 4455100 | 4722000 | 596540 | 6366.6 | 0.0009817072
Data Pt[9] : | 44.3037 | 18.97 | 1.1524 | 47.8 | 5231900 | 3514500 | 3875700 | 722540 | 5110 | 0.0009772412
Data Pt[10] : | 59.4532 | 18.98 | 0.7668 | 48.89 | 4201200 | 2762100 | 3165600 | 872000 | 4111.6 | 0.0009789621
Data Pt[11] : | 81.1613 | 18.99 | 0.5102 | 50.34 | 3334100 | 2128000 | 2566700 | 1040100 | 3273.8 | 0.0009820678
Data Pt[12] : | 112.7303 | 18.98 | 0.33947 | 51.72 | 2660800 | 1648500 | 2088700 | 1247500 | 2631.3 | 0.0009889995
Data Pt[13] : | 159.0883 | 18.98 | 0.22587 | 53.06 | 2101400 | 1263000 | 1679500 | 1480700 | 2072 | 0.0009860436
Data Pt[14] : | 227.7333 | 18.98 | 0.15029 | 54.23 | 1648500 | 963670 | 1337500 | 1745800 | 1627 | 0.000986962
Data Pt[15] : | 329.8681 | 18.98 | 0.099997 | 55.37 | 1290700 | 733400 | 1062100 | 2054200 | 1277 | 0.0009893902
Header[1] : | Time | Temperature | Frequency | Phase Angle | Complex Modulus | Elastic Modulus | Viscous Modulus | Complex Viscosity | Shear Stress | Strain
Header[2] : | (s) | (°C) | (Hz) | (°) | (Pa) | (Pa) | (Pa) | (Pas) | (Pa) | ( )
Data Pt[1] : | 2.3795 | 21.97 | 30.001 | 40.35 | 17907000 | 13648000 | 11593000 | 94998 | 15806 | 0.001001855
Data Pt[2] : | 4.9778 | 21.98 | 19.961 | 41.62 | 15006000 | 11218000 | 9967600 | 119650 | 13961 | 0.0009931237
Data Pt[3] : | 7.8522 | 21.98 | 13.282 | 42.88 | 12424000 | 9104400 | 8454000 | 148880 | 11938 | 0.0009942248
Data Pt[4] : | 11.1123 | 21.97 | 8.8372 | 44.17 | 10236000 | 7342200 | 7132700 | 184350 | 9977.1 | 0.0009922908
Data Pt[5] : | 14.9346 | 21.98 | 5.88 | 45.24 | 8363600 | 5889500 | 5938300 | 226380 | 8266.3 | 0.0009978327
Data Pt[6] : | 19.6232 | 21.97 | 3.9123 | 46.59 | 6800800 | 4673300 | 4940800 | 276660 | 6738.8 | 0.0009959158
Data Pt[7] : | 25.5992 | 21.97 | 2.6031 | 47.86 | 5500300 | 3690600 | 4078400 | 336290 | 5499.1 | 0.00100249
Data Pt[8] : | 33.5271 | 21.97 | 1.732 | 49.18 | 4418400 | 2888100 | 3343800 | 406000 | 4367.4 | 0.0009899035
Data Pt[9] : | 44.3833 | 21.97 | 1.1524 | 50.42 | 3512200 | 2238000 | 2706800 | 485040 | 3418 | 0.0009739336
Data Pt[10] : | 59.5248 | 21.96 | 0.7668 | 51.3 | 2789900 | 1744300 | 2177300 | 579060 | 2754.7 | 0.0009878138
Data Pt[11] : | 81.312 | 21.97 | 0.5102 | 52.83 | 2205400 | 1332600 | 1757300 | 687960 | 2197.5 | 0.0009966684
Data Pt[12] : | 112.8817 | 21.97 | 0.33947 | 54.04 | 1732300 | 1017300 | 1402100 | 812140 | 1707.9 | 0.0009860415
Data Pt[13] : | 159.2359 | 21.96 | 0.22587 | 55.18 | 1352500 | 772280 | 1110300 | 952970 | 1332.3 | 0.0009851832
Data Pt[14] : | 227.9489 | 21.97 | 0.15029 | 56.3 | 1047700 | 581250 | 871670 | 1109500 | 1035.2 | 0.0009881327
Data Pt[15] : | 330.0165 | 21.96 | 0.099997 | 57.31 | 811670 | 438400 | 683090 | 1291900 | 805 | 0.0009917996
Header[1] : | Time | Temperature | Frequency | Phase Angle | Complex Modulus | Elastic Modulus | Viscous Modulus | Complex Viscosity | Shear Stress | Strain
Header[2] : | (s) | (°C) | (Hz) | (°) | (Pa) | (Pa) | (Pa) | (Pas) | (Pa) | ( )
Data Pt[1] : | 2.3792 | 24.97 | 30.001 | 43.24 | 12916000 | 9409500 | 8847600 | 68519 | 10979 | 0.001002013
Data Pt[2] : | 4.9877 | 24.97 | 19.961 | 44.6 | 10633000 | 7570700 | 7466000 | 84776 | 9738.2 | 0.0009990879
Data Pt[3] : | 7.8617 | 24.97 | 13.282 | 45.84 | 8699900 | 6060600 | 6241600 | 104250 | 8279.6 | 0.0009965862
Data Pt[4] : | 11.1203 | 24.97 | 8.8372 | 46.99 | 7056400 | 4813500 | 5159800 | 127080 | 6853.7 | 0.0009955179
Data Pt[5] : | 14.9437 | 24.97 | 5.88 | 48.31 | 5695100 | 3787700 | 4252900 | 154150 | 5593.9 | 0.0009952768
Data Pt[6] : | 19.6117 | 24.96 | 3.9123 | 49.56 | 4564800 | 2961200 | 3473900 | 185700 | 4511.1 | 0.0009952906
Data Pt[7] : | 25.5881 | 24.96 | 2.6031 | 50.79 | 3637300 | 2299400 | 2818300 | 222380 | 3610.3 | 0.0009964226
Data Pt[8] : | 33.4444 | 24.96 | 1.732 | 51.96 | 2885100 | 1777900 | 2272200 | 265110 | 2848.2 | 0.000989298
Data Pt[9] : | 44.2332 | 24.97 | 1.1524 | 53.2 | 2267100 | 1358200 | 1815200 | 313090 | 2233.5 | 0.0009863082
Data Pt[10] : | 59.4462 | 24.97 | 0.7668 | 54.19 | 1775800 | 1038900 | 1440200 | 368580 | 1734.3 | 0.0009772669
Data Pt[11] : | 81.1615 | 24.97 | 0.5102 | 55.4 | 1387600 | 787950 | 1142200 | 432850 | 1367.8 | 0.0009860824
Data Pt[12] : | 112.8041 | 24.98 | 0.33947 | 56.51 | 1075700 | 593580 | 897070 | 504310 | 1064.2 | 0.0009895588
Data Pt[13] : | 159.2282 | 24.97 | 0.22587 | 57.53 | 831100 | 446230 | 701150 | 585610 | 822.8 | 0.0009901196
Data Pt[14] : | 227.9416 | 24.97 | 0.15029 | 58.5 | 638170 | 333430 | 544140 | 675820 | 633.36 | 0.000992511
Data Pt[15] : | 330.0081 | 24.97 | 0.099997 | 59.4 | 488490 | 248650 | 420480 | 777480 | 483.78 | 0.0009903904
Header[1] : | Time | Temperature | Frequency | Phase Angle | Complex Modulus | Elastic Modulus | Viscous Modulus | Complex Viscosity | Shear Stress | Strain
Header[2] : | (s) | ( C) | (Hz) | ( ) | (Pa) | (Pa) | (Pa) | (Pas) | (Pa) | ( )
Data Pt[1] : | 2.3602 | 28.97 | 30 | 45.89 | 7990000 | 5560000 | 5740000 | 42400 | 7980 | 0.000999
Data Pt[2] : | 5.0007 | 28.97 | 20 | 47.66 | 6470000 | 4360000 | 4780000 | 51500 | 6460 | 0.000999
Data Pt[3] : | 7.8606 | 28.97 | 13.3 | 49.04 | 5160000 | 3380000 | 3900000 | 61800 | 5150 | 0.000997
Data Pt[4] : | 11.1196 | 28.97 | 8.84 | 49.97 | 4120000 | 2650000 | 3160000 | 74200 | 4110 | 0.000997
Data Pt[5] : | 14.9405 | 28.97 | 5.88 | 51.28 | 3300000 | 2060000 | 2570000 | 89300 | 3290 | 0.000997
Data Pt[6] : | 19.6053 | 28.97 | 3.91 | 53.11 | 2610000 | 1560000 | 2080000 | 106000 | 2600 | 0.000996
Data Pt[7] : | 25.5825 | 28.97 | 2.6 | 54.6 | 2030000 | 1170000 | 1650000 | 124000 | 2020 | 0.000996
Data Pt[8] : | 33.4378 | 28.97 | 1.73 | 55.46 | 1570000 | 891000 | 1290000 | 145000 | 1550 | 0.000989
Data Pt[9] : | 44.229 | 28.97 | 1.15 | 56.4 | 1220000 | 677000 | 1020000 | 169000 | 1210 | 0.00099
Data Pt[10] : | 59.4414 | 28.97 | 0.767 | 57.72 | 947000 | 506000 | 800000 | 196000 | 940 | 0.000993
Data Pt[11] : | 81.1562 | 28.97 | 0.51 | 58.83 | 723000 | 374000 | 618000 | 225000 | 713 | 0.000986
Data Pt[12] : | 112.799 | 28.97 | 0.339 | 59.43 | 551000 | 280000 | 474000 | 259000 | 550 | 0.000999
Data Pt[13] : | 159.2271 | 28.97 | 0.226 | 60.17 | 423000 | 210000 | 367000 | 298000 | 418 | 0.000989
Data Pt[14] : | 227.9392 | 28.97 | 0.15 | 61.42 | 321000 | 154000 | 282000 | 341000 | 319 | 0.000992
Data Pt[15] : | 330.0075 | 28.97 | 0.1 | 62.55 | 242000 | 112000 | 215000 | 385000 | 240 | 0.000994
Header[1] : | Time | Temperature | Frequency | Phase Angle | Complex Modulus | Elastic Modulus | Viscous Modulus | Complex Viscosity | Shear Stress | Strain
Header[2] : | (s) | ( C) | (Hz) | ( ) | (Pa) | (Pa) | (Pa) | (Pas) | (Pa) | ( )
Data Pt[1] : | 2.3585 | 31.96 | 30 | 48.7 | 5460000 | 3600000 | 4100000 | 28900 | 5460 | 0.001
Data Pt[2] : | 5.0145 | 31.96 | 20 | 49.68 | 4360000 | 2820000 | 3320000 | 34700 | 4360 | 0.000999
Data Pt[3] : | 7.9362 | 31.96 | 13.3 | 50.89 | 3490000 | 2200000 | 2710000 | 41800 | 3490 | 0.000998
Data Pt[4] : | 11.249 | 31.96 | 8.84 | 52.72 | 2770000 | 1680000 | 2200000 | 49900 | 2760 | 0.000998
Data Pt[5] : | 15.1351 | 31.96 | 5.88 | 54.39 | 2160000 | 1260000 | 1760000 | 58400 | 2150 | 0.000997
Data Pt[6] : | 19.8727 | 31.96 | 3.91 | 55.36 | 1670000 | 950000 | 1380000 | 68100 | 1670 | 0.000996
Data Pt[7] : | 25.9235 | 31.96 | 2.6 | 56.23 | 1300000 | 723000 | 1080000 | 79600 | 1290 | 0.000996
Data Pt[8] : | 33.9197 | 31.96 | 1.73 | 57.51 | 1010000 | 541000 | 850000 | 92700 | 996 | 0.000988
Data Pt[9] : | 44.8489 | 31.96 | 1.15 | 58.7 | 770000 | 400000 | 658000 | 107000 | 761 | 0.000988
Data Pt[10] : | 60.0621 | 31.96 | 0.767 | 59.35 | 588000 | 300000 | 506000 | 122000 | 587 | 0.000999
Data Pt[11] : | 81.8476 | 31.96 | 0.51 | 60 | 450000 | 225000 | 390000 | 140000 | 446 | 0.00099
Data Pt[12] : | 113.4897 | 31.96 | 0.339 | 61.16 | 343000 | 166000 | 301000 | 161000 | 339 | 0.000987
Data Pt[13] : | 159.9866 | 31.96 | 0.226 | 62.37 | 259000 | 120000 | 229000 | 182000 | 257 | 0.000991
Data Pt[14] : | 228.6993 | 31.96 | 0.15 | 63.07 | 194000 | 87700 | 173000 | 205000 | 192 | 0.000991
Data Pt[15] : | 330.8396 | 31.96 | 0.1 | 63.65 | 146000 | 64700 | 131000 | 232000 | 145 | 0.000992

## SAT 3% Add (Original Mix)120 HR
Header[1] : | Time | Temperature | Frequency | Phase Angle | Complex Modulus | Elastic Modulus | Viscous Modulus | Complex Viscosity | Shear Stress | Strain
Header[2] : | (s) | ( C) | (Hz) | ( ) | (Pa) | (Pa) | (Pa) | (Pas) | (Pa) | ( )
Data Pt[1] : | 2.37 | 14.99 | 30 | 26.46 | 36600000 | 32600000 | 27300000 | 224000 | 36000 | 0.000985
Data Pt[2] : | 4.9854 | 14.99 | 20 | 26.81 | 31300000 | 26900000 | 23400000 | 282000 | 31600 | 0.00101
Data Pt[3] : | 7.8571 | 14.99 | 13.3 | 27.16 | 26600000 | 22000000 | 19800000 | 352000 | 26500 | 0.000999
Data Pt[4] : | 11.1125 | 14.99 | 8.84 | 28.74 | 22300000 | 17400000 | 16500000 | 429000 | 22500 | 0.00101
Data Pt[5] : | 14.9409 | 14.99 | 5.88 | 30.41 | 18800000 | 13800000 | 13800000 | 525000 | 18900 | 0.001
Data Pt[6] : | 19.6558 | 14.99 | 3.91 | 32.02 | 15600000 | 10900000 | 11500000 | 640000 | 15600 | 0.000997
Data Pt[7] : | 25.6329 | 14.99 | 2.6 | 33.83 | 12900000 | 8380000 | 9420000 | 766000 | 12700 | 0.000982
Data Pt[8] : | 33.5601 | 14.99 | 1.73 | 35.26 | 10700000 | 7000000 | 7600000 | 909000 | 10600 | 0.000989
Data Pt[9] : | 44.4188 | 14.99 | 1.15 | 37.79 | 8740000 | 5910000 | 6220000 | 1090000 | 8470 | 0.000969
Data Pt[10] : | 59.6372 | 14.99 | 0.767 | 38.44 | 7120000 | 4990000 | 4930000 | 1280000 | 7060 | 0.000991
Data Pt[11] : | 81.4179 | 14.99 | 0.51 | 39.92 | 5730000 | 4250000 | 4230000 | 1520000 | 5830 | 0.00102
Data Pt[12] : | 112.9893 | 14.99 | 0.339 | 41.94 | 4630000 | 3630000 | 3710000 | 1780000 | 4580 | 0.000988
Data Pt[13] : | 159.4161 | 14.99 | 0.226 | 43.77 | 3710000 | 3140000 | 3250000 | 2040000 | 3650 | 0.000984
Data Pt[14] : | 228.129 | 14.99 | 0.15 | 45.4 | 2960000 | 2750000 | 2850000 | 2350000 | 2910 | 0.000984
Data Pt[15] : | 330.2704 | 14.99 | 0.1 | 46.6 | 2340000 | 2440000 | 2530000 | 2790000 | 2320 | 0.000989
Header[1] : | Time | Temperature | Frequency | Phase Angle | Complex Modulus | Elastic Modulus | Viscous Modulus | Complex Viscosity | Shear Stress | Strain
Header[2] : | (s) | ( C) | (Hz) | ( ) | (Pa) | (Pa) | (Pa) | (Pas) | (Pa) | ( )
Data Pt[1] : | 2.37 | 18.99 | 30 | 35.74 | 26700000 | 21700000 | 15600000 | 142000 | 24000 | 0.000985
Data Pt[2] : | 4.9854 | 18.98 | 20 | 36.68 | 22900000 | 18300000 | 13700000 | 182000 | 22100 | 0.00101
Data Pt[3] : | 7.8571 | 18.98 | 13.3 | 37.69 | 19400000 | 15400000 | 11900000 | 233000 | 18900 | 0.000999
Data Pt[4] : | 11.1125 | 18.98 | 8.84 | 38.77 | 16300000 | 12700000 | 10200000 | 293000 | 16300 | 0.00101
Data Pt[5] : | 14.9409 | 18.98 | 5.88 | 40.1 | 13700000 | 10500000 | 8840000 | 372000 | 13700 | 0.001
Data Pt[6] : | 19.6558 | 18.98 | 3.91 | 41.3 | 11400000 | 8570000 | 7530000 | 464000 | 11300 | 0.000997
Data Pt[7] : | 25.6329 | 18.98 | 2.6 | 42.37 | 9460000 | 6990000 | 6370000 | 578000 | 9270 | 0.000982
Data Pt[8] : | 33.5601 | 18.98 | 1.73 | 43.98 | 7800000 | 5610000 | 5420000 | 717000 | 7710 | 0.000989
Data Pt[9] : | 44.4188 | 18.99 | 1.15 | 44.94 | 6390000 | 4520000 | 4510000 | 882000 | 6190 | 0.000969
Data Pt[10] : | 59.6372 | 18.99 | 0.767 | 46.16 | 5200000 | 3600000 | 3750000 | 1080000 | 5150 | 0.000991
Data Pt[11] : | 81.4179 | 18.98 | 0.51 | 46.95 | 4180000 | 2860000 | 3060000 | 1310000 | 4260 | 0.00102
Data Pt[12] : | 112.9893 | 18.99 | 0.339 | 48.54 | 3380000 | 2240000 | 2540000 | 1590000 | 3340 | 0.000988
Data Pt[13] : | 159.4161 | 18.99 | 0.226 | 49.94 | 2710000 | 1750000 | 2080000 | 1910000 | 2670 | 0.000984
Data Pt[14] : | 228.129 | 18.98 | 0.15 | 51.08 | 2160000 | 1360000 | 1680000 | 2290000 | 2120 | 0.000984
Data Pt[15] : | 330.2704 | 18.98 | 0.1 | 52.33 | 1710000 | 1050000 | 1350000 | 2720000 | 1690 | 0.000989
Header[1] : | Time | Temperature | Frequency | Phase Angle | Complex Modulus | Elastic Modulus | Viscous Modulus | Complex Viscosity | Shear Stress | Strain
Header[2] : | (s) | ( C) | (Hz) | ( ) | (Pa) | (Pa) | (Pa) | (Pas) | (Pa) | ( )
Data Pt[1] : | 2.3631 | 21.97 | 30 | 38.29 | 20100000 | 15800000 | 12500000 | 107000 | 17900 | 0.000996
Data Pt[2] : | 5.0528 | 21.97 | 20 | 39.44 | 17000000 | 13100000 | 10800000 | 136000 | 16000 | 0.000996
Data Pt[3] : | 7.985 | 21.98 | 13.3 | 40.58 | 14200000 | 10800000 | 9260000 | 171000 | 13800 | 0.000998
Data Pt[4] : | 11.3214 | 21.97 | 8.84 | 41.61 | 11800000 | 8830000 | 7840000 | 213000 | 11600 | 0.001
Data Pt[5] : | 15.1917 | 21.97 | 5.88 | 42.8 | 9780000 | 7180000 | 6650000 | 265000 | 9680 | 0.000998
Data Pt[6] : | 19.9114 | 21.98 | 3.91 | 44 | 8070000 | 5800000 | 5600000 | 328000 | 7980 | 0.000994
Data Pt[7] : | 25.9589 | 21.97 | 2.6 | 45.17 | 6600000 | 4650000 | 4680000 | 403000 | 6560 | 0.000997
Data Pt[8] : | 33.9106 | 21.97 | 1.73 | 46.45 | 5360000 | 3690000 | 3880000 | 492000 | 5310 | 0.000992
Data Pt[9] : | 44.8412 | 21.97 | 1.15 | 47.7 | 4340000 | 2920000 | 3210000 | 600000 | 4250 | 0.000978
Data Pt[10] : | 60.0539 | 21.97 | 0.767 | 48.62 | 3490000 | 2310000 | 2620000 | 725000 | 3480 | 0.000996
Data Pt[11] : | 81.8406 | 21.97 | 0.51 | 49.97 | 2790000 | 1790000 | 2130000 | 869000 | 2790 | 0.001
Data Pt[12] : | 113.4804 | 21.97 | 0.339 | 51.19 | 2220000 | 1390000 | 1730000 | 1040000 | 2190 | 0.000987
Data Pt[13] : | 159.9813 | 21.97 | 0.226 | 52.35 | 1760000 | 1070000 | 1390000 | 1240000 | 1740 | 0.000987
Data Pt[14] : | 228.6904 | 21.98 | 0.15 | 53.52 | 1380000 | 821000 | 1110000 | 1460000 | 1360 | 0.000987
Data Pt[15] : | 330.8306 | 21.97 | 0.1 | 54.53 | 1080000 | 628000 | 881000 | 1720000 | 1070 | 0.00099
Header[1] : | Time | Temperature | Frequency | Phase Angle | Complex Modulus | Elastic Modulus | Viscous Modulus | Complex Viscosity | Shear Stress | Strain
Header[2] : | (s) | ( C) | (Hz) | ( ) | (Pa) | (Pa) | (Pa) | (Pas) | (Pa) | ( )
Data Pt[1] : | 2.3531 | 24.96 | 30 | 41.12 | 14900000 | 11200000 | 9770000 | 78800 | 12900 | 0.00101
Data Pt[2] : | 5.0269 | 24.96 | 20 | 42.3 | 12400000 | 9170000 | 8340000 | 98800 | 11400 | 0.000994
Data Pt[3] : | 7.9644 | 24.97 | 13.3 | 43.4 | 10300000 | 7450000 | 7050000 | 123000 | 9760 | 0.000992
Data Pt[4] : | 11.2813 | 24.96 | 8.84 | 44.49 | 8440000 | 6020000 | 5920000 | 152000 | 8200 | 0.000992
Data Pt[5] : | 15.1715 | 24.96 | 5.88 | 45.66 | 6880000 | 4810000 | 4920000 | 186000 | 6780 | 0.000996
Data Pt[6] : | 19.9117 | 24.96 | 3.91 | 46.81 | 5590000 | 3820000 | 4070000 | 227000 | 5530 | 0.000996
Data Pt[7] : | 25.9273 | 24.96 | 2.6 | 48.01 | 4510000 | 3020000 | 3350000 | 276000 | 4490 | 0.000997
Data Pt[8] : | 33.8527 | 24.97 | 1.73 | 49.21 | 3620000 | 2370000 | 2740000 | 333000 | 3560 | 0.000984
Data Pt[9] : | 44.7142 | 24.97 | 1.15 | 50.39 | 2880000 | 1830000 | 2220000 | 397000 | 2790 | 0.000971
Data Pt[10] : | 59.9288 | 24.98 | 0.767 | 51.37 | 2290000 | 1430000 | 1790000 | 475000 | 2220 | 0.000971
Data Pt[11] : | 81.7151 | 24.97 | 0.51 | 52.59 | 1810000 | 1100000 | 1440000 | 565000 | 1800 | 0.000992
Data Pt[12] : | 113.357 | 24.97 | 0.339 | 53.65 | 1430000 | 845000 | 1150000 | 668000 | 1400 | 0.000982
Data Pt[13] : | 159.7847 | 24.97 | 0.226 | 54.71 | 1110000 | 642000 | 908000 | 784000 | 1100 | 0.000987
Data Pt[14] : | 228.4961 | 24.96 | 0.15 | 55.78 | 866000 | 487000 | 716000 | 917000 | 858 | 0.000991
Data Pt[15] : | 330.6358 | 24.98 | 0.1 | 56.79 | 669000 | 367000 | 560000 | 1070000 | 665 | 0.000993
Header[1] : | Time | Temperature | Frequency | Phase Angle | Complex Modulus | Elastic Modulus | Viscous Modulus | Complex Viscosity | Shear Stress | Strain
Header[2] : | (s) | ( C) | (Hz) | ( ) | (Pa) | (Pa) | (Pa) | (Pas) | (Pa) | ( )
Data Pt[1] : | 2.3625 | 28.98 | 30 | 42.3 | 9280000 | 6860000 | 6240000 | 49200 | 9280 | 0.001
Data Pt[2] : | 4.9505 | 28.98 | 20 | 44.08 | 7640000 | 5490000 | 5320000 | 60800 | 7640 | 0.001
Data Pt[3] : | 7.8322 | 28.98 | 13.3 | 45.53 | 6200000 | 4340000 | 4420000 | 74200 | 6180 | 0.000997
Data Pt[4] : | 11.086 | 28.98 | 8.84 | 46.55 | 5030000 | 3460000 | 3650000 | 90600 | 5020 | 0.000997
Data Pt[5] : | 14.9063 | 28.98 | 5.88 | 47.98 | 4090000 | 2740000 | 3040000 | 111000 | 4070 | 0.000996
Data Pt[6] : | 19.5725 | 28.98 | 3.91 | 49.99 | 3280000 | 2110000 | 2510000 | 134000 | 3270 | 0.000996
Data Pt[7] : | 25.5493 | 28.98 | 2.6 | 51.7 | 2590000 | 1600000 | 2030000 | 158000 | 2580 | 0.000996
Data Pt[8] : | 33.4288 | 28.98 | 1.73 | 52.69 | 2030000 | 1230000 | 1610000 | 187000 | 2000 | 0.000988
Data Pt[9] : | 44.2178 | 28.98 | 1.15 | 53.68 | 1600000 | 946000 | 1290000 | 221000 | 1580 | 0.000991
Data Pt[10] : | 59.3601 | 28.98 | 0.767 | 55.05 | 1250000 | 717000 | 1030000 | 260000 | 1230 | 0.000985
Data Pt[11] : | 81.0702 | 28.98 | 0.51 | 56.24 | 967000 | 537000 | 804000 | 302000 | 955 | 0.000987
Data Pt[12] : | 112.7128 | 28.98 | 0.339 | 56.91 | 746000 | 407000 | 625000 | 350000 | 738 | 0.00099
Data Pt[13] : | 159.0745 | 28.98 | 0.226 | 57.69 | 579000 | 310000 | 489000 | 408000 | 577 | 0.000996
Data Pt[14] : | 227.7799 | 28.98 | 0.15 | 59.05 | 446000 | 229000 | 382000 | 473000 | 441 | 0.000989
Data Pt[15] : | 329.85 | 28.98 | 0.1 | 60.33 | 339000 | 168000 | 294000 | 539000 | 336 | 0.000991
Header[1] : | Time | Temperature | Frequency | Phase Angle | Complex Modulus | Elastic Modulus | Viscous Modulus | Complex Viscosity | Shear Stress | Strain
Header[2] : | (s) | ( C) | (Hz) | ( ) | (Pa) | (Pa) | (Pa) | (Pas) | (Pa) | ( )
Data Pt[1] : | 2.38 | 31.97 | 30 | 45.56 | 6500000 | 4550000 | 4640000 | 34500 | 5970 | 0.001
Data Pt[2] : | 5.0089 | 31.97 | 20 | 46.57 | 5270000 | 3620000 | 3830000 | 41900 | 5370 | 0.000999
Data Pt[3] : | 7.8551 | 31.97 | 13.3 | 47.83 | 4280000 | 2880000 | 3170000 | 51200 | 4610 | 0.000999
Data Pt[4] : | 11.1202 | 31.97 | 8.84 | 49.73 | 3440000 | 2230000 | 2630000 | 62000 | 3810 | 0.001
Data Pt[5] : | 14.9348 | 31.97 | 5.88 | 51.49 | 2720000 | 1690000 | 2130000 | 73600 | 3090 | 0.000997
Data Pt[6] : | 19.5988 | 31.97 | 3.91 | 52.55 | 2130000 | 1300000 | 1690000 | 86900 | 2470 | 0.000997
Data Pt[7] : | 25.5788 | 31.97 | 2.6 | 53.5 | 1680000 | 1000000 | 1350000 | 103000 | 1950 | 0.000998
Data Pt[8] : | 33.4597 | 31.97 | 1.73 | 54.9 | 1320000 | 758000 | 1080000 | 121000 | 1510 | 0.000982
Data Pt[9] : | 44.2463 | 31.97 | 1.15 | 56.23 | 1020000 | 567000 | 848000 | 141000 | 1190 | 0.000992
Data Pt[10] : | 59.4591 | 31.97 | 0.767 | 56.99 | 786000 | 428000 | 659000 | 163000 | 930 | 0.000993
Data Pt[11] : | 81.1712 | 31.97 | 0.51 | 57.7 | 608000 | 325000 | 514000 | 190000 | 718 | 0.000993
Data Pt[12] : | 112.8137 | 31.97 | 0.339 | 58.94 | 469000 | 242000 | 402000 | 220000 | 547 | 0.000986
Data Pt[13] : | 159.1699 | 31.97 | 0.226 | 60.23 | 357000 | 177000 | 310000 | 251000 | 421 | 0.000989
Data Pt[14] : | 227.8829 | 31.97 | 0.15 | 61 | 269000 | 131000 | 236000 | 286000 | 322 | 0.000992
Data Pt[15] : | 329.9509 | 31.97 | 0.1 | 61.58 | 205000 | 97400 | 180000 | 326000 | 246 | 0.00099

## SAT 4.5% Add 0HR
Header[1] : | Time | Temperature | Frequency | Phase Angle | Complex Modulus | Elastic Modulus | Viscous Modulus | Complex Viscosity | Shear Stress | Strain
Header[2] : | (s) | ( C) | (Hz) | ( ) | (Pa) | (Pa) | (Pa) | (Pas) | (Pa) | ( )
Data Pt[1] : | 102.0072 | 14.97 | 0.1 | 57.43 | 1360000 | 737000 | 1150000 | 2180000 | 1440 | 0.00105
Data Pt[2] : | 170.7195 | 14.98 | 0.15 | 55.9 | 1790000 | 1040000 | 1540000 | 1970000 | 1990 | 0.00111
Data Pt[3] : | 217.1475 | 14.98 | 0.226 | 54.37 | 2360000 | 1450000 | 2020000 | 1750000 | 2390 | 0.00101
Data Pt[4] : | 248.7869 | 14.98 | 0.339 | 52.84 | 3140000 | 1940000 | 2560000 | 1500000 | 3130 | 0.000996
Data Pt[5] : | 270.5033 | 14.98 | 0.51 | 51.5 | 4070000 | 2550000 | 3200000 | 1280000 | 4030 | 0.00099
Data Pt[6] : | 285.7167 | 14.98 | 0.767 | 50.38 | 5160000 | 3290000 | 3980000 | 1070000 | 5140 | 0.000995
Data Pt[7] : | 296.5728 | 14.97 | 1.15 | 48.65 | 6460000 | 4270000 | 4850000 | 893000 | 6340 | 0.000981
Data Pt[8] : | 304.5024 | 14.98 | 1.73 | 47.11 | 8020000 | 5460000 | 5880000 | 737000 | 8020 | 0.000999
Data Pt[9] : | 310.5066 | 14.97 | 2.6 | 45.77 | 9920000 | 6920000 | 7110000 | 606000 | 9850 | 0.000993
Data Pt[10] : | 315.2141 | 14.97 | 3.91 | 44.39 | 12100000 | 8690000 | 8510000 | 495000 | 12000 | 0.00099
Data Pt[11] : | 319.0389 | 14.97 | 5.88 | 42.94 | 14900000 | 10900000 | 10100000 | 401000 | 14800 | 0.000992
Data Pt[12] : | 322.2867 | 14.98 | 8.84 | 41.79 | 17800000 | 13400000 | 12000000 | 324000 | 17400 | 0.000977
Data Pt[13] : | 325.1496 | 14.99 | 13.3 | 40.35 | 21400000 | 16400000 | 13900000 | 258000 | 21200 | 0.000991
Data Pt[14] : | 327.7802 | 14.98 | 20 | 38.92 | 25400000 | 20000000 | 16100000 | 204000 | 25200 | 0.000992
Data Pt[15] : | 330.242 | 14.98 | 30 | 37.53 | 30000000 | 24000000 | 18500000 | 161000 | 29800 | 0.000995
Header[1] : | Time | Temperature | Frequency | Phase Angle | Complex Modulus | Elastic Modulus | Viscous Modulus | Complex Viscosity | Shear Stress | Strain
Header[2] : | (s) | ( C) | (Hz) | ( ) | (Pa) | (Pa) | (Pa) | (Pas) | (Pa) | ( )
Data Pt[1] : | 102.0059 | 18.98 | 0.1 | 59.53 | 830000 | 421000 | 716000 | 1320000 | 857 | 0.00103
Data Pt[2] : | 170.7202 | 18.99 | 0.15 | 58.34 | 1090000 | 569000 | 924000 | 1150000 | 1160 | 0.00106
Data Pt[3] : | 217.1471 | 18.98 | 0.226 | 57.25 | 1410000 | 764000 | 1190000 | 995000 | 1420 | 0.001
Data Pt[4] : | 248.7876 | 18.98 | 0.339 | 55.99 | 1830000 | 1020000 | 1510000 | 856000 | 1830 | 0.001
Data Pt[5] : | 270.5005 | 18.98 | 0.51 | 54.67 | 2350000 | 1360000 | 1910000 | 732000 | 2350 | 0.001
Data Pt[6] : | 285.7153 | 18.98 | 0.767 | 53.63 | 3010000 | 1780000 | 2420000 | 624000 | 2980 | 0.000992
Data Pt[7] : | 296.5724 | 18.98 | 1.15 | 52.19 | 3820000 | 2340000 | 3020000 | 528000 | 3750 | 0.000981
Data Pt[8] : | 303.4651 | 18.98 | 1.73 | 50.92 | 4840000 | 3050000 | 3760000 | 445000 | 4820 | 0.000996
Data Pt[9] : | 309.4405 | 18.99 | 2.6 | 49.6 | 6060000 | 3930000 | 4610000 | 370000 | 6070 | 0.001
Data Pt[10] : | 314.1462 | 18.98 | 3.91 | 48.21 | 7560000 | 5040000 | 5640000 | 308000 | 7530 | 0.000996
Data Pt[11] : | 317.9699 | 18.98 | 5.88 | 46.81 | 9370000 | 6420000 | 6830000 | 254000 | 9310 | 0.000993
Data Pt[12] : | 321.2186 | 18.99 | 8.84 | 45.29 | 11500000 | 8100000 | 8180000 | 207000 | 11500 | 0.000998
Data Pt[13] : | 324.085 | 18.99 | 13.3 | 44.07 | 14100000 | 10100000 | 9810000 | 169000 | 14100 | 0.000996
Data Pt[14] : | 326.7188 | 18.99 | 20 | 42.75 | 17100000 | 12600000 | 11600000 | 136000 | 17100 | 0.000999
Data Pt[15] : | 329.1727 | 18.98 | 30 | 41.38 | 20600000 | 15400000 | 13600000 | 109000 | 20600 | 0.001
Header[1] : | Time | Temperature | Frequency | Phase Angle | Complex Modulus | Elastic Modulus | Viscous Modulus | Complex Viscosity | Shear Stress | Strain
Header[2] : | (s) | ( C) | (Hz) | ( ) | (Pa) | (Pa) | (Pa) | (Pas) | (Pa) | ( )
Data Pt[1] : | 102.0061 | 21.97 | 0.1 | 61.31 | 515000 | 247000 | 451000 | 819000 | 535 | 0.00104
Data Pt[2] : | 170.719 | 21.97 | 0.15 | 60.32 | 677000 | 335000 | 588000 | 717000 | 733 | 0.00108
Data Pt[3] : | 217.1483 | 21.97 | 0.226 | 59.3 | 890000 | 455000 | 766000 | 627000 | 888 | 0.000998
Data Pt[4] : | 248.7915 | 21.97 | 0.339 | 58.27 | 1160000 | 611000 | 989000 | 545000 | 1160 | 0.000997
Data Pt[5] : | 270.574 | 21.97 | 0.51 | 57.08 | 1510000 | 821000 | 1270000 | 471000 | 1510 | 0.001
Data Pt[6] : | 285.7181 | 21.97 | 0.767 | 56.02 | 1960000 | 1090000 | 1620000 | 406000 | 1940 | 0.000991
Data Pt[7] : | 296.5722 | 21.97 | 1.15 | 54.85 | 2520000 | 1450000 | 2060000 | 348000 | 2500 | 0.000994
Data Pt[8] : | 304.4572 | 21.97 | 1.73 | 53.55 | 3220000 | 1910000 | 2590000 | 296000 | 3200 | 0.000994
Data Pt[9] : | 310.4634 | 21.97 | 2.6 | 52.34 | 4090000 | 2500000 | 3240000 | 250000 | 4080 | 0.000996
Data Pt[10] : | 315.1707 | 21.97 | 3.91 | 51.03 | 5180000 | 3260000 | 4020000 | 211000 | 5170 | 0.001
Data Pt[11] : | 319.0058 | 21.97 | 5.88 | 49.69 | 6500000 | 4200000 | 4950000 | 176000 | 6470 | 0.000996
Data Pt[12] : | 322.2535 | 21.97 | 8.84 | 48.38 | 8120000 | 5400000 | 6070000 | 146000 | 8110 | 0.000998
Data Pt[13] : | 325.1147 | 21.97 | 13.3 | 47.01 | 10000000 | 6850000 | 7350000 | 120000 | 10000 | 0.000997
Data Pt[14] : | 327.7469 | 21.97 | 20 | 45.63 | 12400000 | 8640000 | 8830000 | 98500 | 12300 | 0.000999
Data Pt[15] : | 330.2053 | 21.97 | 30 | 44.18 | 15100000 | 10800000 | 10500000 | 80000 | 15100 | 0.001
Header[1] : | Time | Temperature | Frequency | Phase Angle | Complex Modulus | Elastic Modulus | Viscous Modulus | Complex Viscosity | Shear Stress | Strain
Header[2] : | (s) | ( C) | (Hz) | ( ) | (Pa) | (Pa) | (Pa) | (Pas) | (Pa) | ( )
Data Pt[1] : | 102.009 | 24.97 | 0.1 | 62.98 | 319000 | 145000 | 284000 | 507000 | 333 | 0.00104
Data Pt[2] : | 170.6499 | 24.97 | 0.15 | 62.07 | 422000 | 198000 | 373000 | 447000 | 444 | 0.00105
Data Pt[3] : | 217.0756 | 24.97 | 0.226 | 61.18 | 560000 | 270000 | 491000 | 395000 | 560 | 0.001
Data Pt[4] : | 248.7161 | 24.97 | 0.339 | 60.24 | 739000 | 367000 | 641000 | 346000 | 731 | 0.00099
Data Pt[5] : | 270.4327 | 24.96 | 0.51 | 59.22 | 968000 | 495000 | 832000 | 302000 | 964 | 0.000996
Data Pt[6] : | 285.5718 | 24.97 | 0.767 | 58.28 | 1260000 | 664000 | 1070000 | 262000 | 1250 | 0.000986
Data Pt[7] : | 296.4299 | 24.97 | 1.15 | 57.16 | 1640000 | 892000 | 1380000 | 227000 | 1630 | 0.000994
Data Pt[8] : | 304.3118 | 24.97 | 1.73 | 56.01 | 2130000 | 1190000 | 1760000 | 195000 | 2120 | 0.000997
Data Pt[9] : | 310.3185 | 24.97 | 2.6 | 54.9 | 2730000 | 1570000 | 2240000 | 167000 | 2720 | 0.000996
Data Pt[10] : | 315.0267 | 24.97 | 3.91 | 53.67 | 3500000 | 2080000 | 2820000 | 143000 | 3510 | 0.001
Data Pt[11] : | 318.8503 | 24.96 | 5.88 | 52.4 | 4450000 | 2720000 | 3530000 | 121000 | 4440 | 0.000996
Data Pt[12] : | 322.0939 | 24.97 | 8.84 | 51.13 | 5620000 | 3540000 | 4390000 | 102000 | 5600 | 0.000997
Data Pt[13] : | 324.9643 | 24.96 | 13.3 | 49.8 | 7030000 | 4560000 | 5400000 | 84700 | 7010 | 0.000997
Data Pt[14] : | 327.5943 | 24.96 | 20 | 48.43 | 8730000 | 5850000 | 6600000 | 70300 | 8710 | 0.000998
Data Pt[15] : | 330.0579 | 24.97 | 30 | 46.84 | 10800000 | 7450000 | 7950000 | 57800 | 10800 | 0.001
Header[1] : | Time | Temperature | Frequency | Phase Angle | Complex Modulus | Elastic Modulus | Viscous Modulus | Complex Viscosity | Shear Stress | Strain
Header[2] : | (s) | ( C) | (Hz) | ( ) | (Pa) | (Pa) | (Pa) | (Pas) | (Pa) | ( )
Data Pt[1] : | 102.0073 | 28.97 | 0.1 | 65.18 | 162000 | 70800 | 151000 | 266000 | 168 | 0.00104
Data Pt[2] : | 170.72 | 28.97 | 0.15 | 64.27 | 218000 | 97600 | 202000 | 237000 | 228 | 0.00105
Data Pt[3] : | 217.1485 | 28.97 | 0.226 | 63.38 | 291000 | 134000 | 268000 | 211000 | 292 | 0.001
Data Pt[4] : | 248.7179 | 28.97 | 0.339 | 62.545 | 388000 | 184000 | 355000 | 187000 | 385 | 0.000992
Data Pt[5] : | 270.4327 | 28.97 | 0.51 | 61.675 | 516000 | 252000 | 467000 | 166000 | 515 | 0.000998
Data Pt[6] : | 285.6448 | 28.97 | 0.767 | 60.735 | 681000 | 339000 | 612000 | 145000 | 673 | 0.000989
Data Pt[7] : | 296.5014 | 28.97 | 1.15 | 59.775 | 895000 | 462000 | 800000 | 128000 | 889 | 0.000994
Data Pt[8] : | 304.4302 | 28.96 | 1.73 | 58.791 | 1170000 | 624000 | 1040000 | 111000 | 1170 | 0.000994
Data Pt[9] : | 310.4342 | 28.96 | 2.6 | 57.71 | 1530000 | 839000 | 1340000 | 96700 | 1520 | 0.000996
Data Pt[10] : | 315.1413 | 28.97 | 3.91 | 56.621 | 1980000 | 1120000 | 1720000 | 83600 | 1980 | 0.000998
Data Pt[11] : | 318.9668 | 28.97 | 5.88 | 55.451 | 2560000 | 1490000 | 2190000 | 71800 | 2550 | 0.000998
Data Pt[12] : | 322.2076 | 28.97 | 8.84 | 54.151 | 3280000 | 1970000 | 2780000 | 61300 | 3270 | 0.000998
Data Pt[13] : | 325.0756 | 28.97 | 13.3 | 52.911 | 4180000 | 2600000 | 3490000 | 52100 | 4180 | 0.000998
Data Pt[14] : | 327.7093 | 28.98 | 20 | 51.471 | 5300000 | 3400000 | 4340000 | 44000 | 5290 | 0.000999
Data Pt[15] : | 330.1676 | 28.97 | 30 | 49.821 | 6660000 | 4430000 | 5340000 | 36800 | 6660 | 0.001
Header[1] : | Time | Temperature | Frequency | Phase Angle | Complex Modulus | Elastic Modulus | Viscous Modulus | Complex Viscosity | Shear Stress | Strain
Header[2] : | (s) | ( C) | (Hz) | ( ) | (Pa) | (Pa) | (Pa) | (Pas) | (Pa) | ( )
Data Pt[1] : | 102.0086 | 31.96 | 0.1 | 66.381 | 96900 | 41200 | 93500 | 163000 | 99.1 | 0.00102
Data Pt[2] : | 170.7194 | 31.96 | 0.15 | 65.681 | 131000 | 56800 | 126000 | 146000 | 137 | 0.00105
Data Pt[3] : | 217.0741 | 31.96 | 0.226 | 64.991 | 177000 | 78000 | 167000 | 130000 | 176 | 0.000998
Data Pt[4] : | 248.6467 | 31.95 | 0.339 | 64.231 | 238000 | 108000 | 223000 | 116000 | 237 | 0.000996
Data Pt[5] : | 270.3607 | 31.96 | 0.51 | 63.461 | 319000 | 147000 | 294000 | 103000 | 317 | 0.000996
Data Pt[6] : | 285.5724 | 31.96 | 0.767 | 62.691 | 425000 | 202000 | 393000 | 91700 | 423 | 0.000994
Data Pt[7] : | 296.3613 | 31.95 | 1.15 | 61.831 | 564000 | 278000 | 521000 | 81500 | 560 | 0.000993
Data Pt[8] : | 304.2941 | 31.96 | 1.73 | 61.031 | 746000 | 375000 | 679000 | 71300 | 743 | 0.000996
Data Pt[9] : | 310.2676 | 31.96 | 2.6 | 60.031 | 982000 | 508000 | 885000 | 62400 | 974 | 0.000992
Data Pt[10] : | 314.9322 | 31.96 | 3.91 | 59.011 | 1290000 | 685000 | 1150000 | 54400 | 1280 | 0.000996
Data Pt[11] : | 318.7584 | 31.96 | 5.88 | 57.971 | 1680000 | 923000 | 1480000 | 47300 | 1670 | 0.000997
Data Pt[12] : | 322.0005 | 31.96 | 8.84 | 56.891 | 2170000 | 1230000 | 1900000 | 40800 | 2170 | 0.000997
Data Pt[13] : | 324.8724 | 31.96 | 13.3 | 55.641 | 2810000 | 1650000 | 2420000 | 35100 | 2800 | 0.000997
Data Pt[14] : | 327.4921 | 31.96 | 20 | 54.261 | 3600000 | 2190000 | 3060000 | 30000 | 3600 | 0.001
Data Pt[15] : | 329.9583 | 31.97 | 30 | 52.561 | 4580000 | 2910000 | 3810000 | 25400 | 4570 | 0.000999

## SAT 4.5% Add 24 HR
Header[1] : | Time | Temperature | Frequency | Phase Angle | Complex Modulus | Elastic Modulus | Viscous Modulus | Complex Viscosity | Shear Stress | Strain
Header[2] : | (s) | ( C) | (Hz) | ( ) | (Pa) | (Pa) | (Pa) | (Pas) | (Pa) | ( )
Data Pt[1] : | 102.0066 | 14.99 | 0.1 | 54.93 | 1470000 | 923000 | 1420000 | 2690000 | 1570 | 0.00107
Data Pt[2] : | 170.7189 | 14.99 | 0.15 | 53.4 | 1900000 | 1240000 | 1810000 | 2330000 | 2150 | 0.00113
Data Pt[3] : | 217.0765 | 14.98 | 0.226 | 51.87 | 2580000 | 1670000 | 2310000 | 2010000 | 2610 | 0.00101
Data Pt[4] : | 248.6447 | 14.97 | 0.339 | 50.34 | 3350000 | 2210000 | 2900000 | 1710000 | 3330 | 0.000996
Data Pt[5] : | 270.3587 | 14.99 | 0.51 | 49 | 4270000 | 2880000 | 3610000 | 1440000 | 4210 | 0.000985
Data Pt[6] : | 285.5016 | 14.99 | 0.767 | 47.88 | 5380000 | 3740000 | 4450000 | 1210000 | 5340 | 0.000992
Data Pt[7] : | 296.36 | 14.98 | 1.15 | 46.15 | 6760000 | 4820000 | 5440000 | 1000000 | 6630 | 0.000981
Data Pt[8] : | 304.2875 | 14.98 | 1.73 | 44.61 | 8420000 | 6190000 | 6570000 | 830000 | 8440 | 0.001
Data Pt[9] : | 310.2327 | 14.99 | 2.6 | 43.27 | 10100000 | 7810000 | 7950000 | 681000 | 10000 | 0.000994
Data Pt[10] : | 314.8666 | 14.98 | 3.91 | 41.89 | 12600000 | 9800000 | 9470000 | 554000 | 12500 | 0.000992
Data Pt[11] : | 318.6947 | 14.98 | 5.88 | 40.44 | 15500000 | 12200000 | 11200000 | 448000 | 15200 | 0.000979
Data Pt[12] : | 321.943 | 14.98 | 8.84 | 39.29 | 19000000 | 15000000 | 13300000 | 361000 | 18800 | 0.00099
Data Pt[13] : | 324.8174 | 14.98 | 13.3 | 37.85 | 23300000 | 18400000 | 15400000 | 287000 | 23000 | 0.00099
Data Pt[14] : | 327.4286 | 14.98 | 20 | 36.42 | 28000000 | 22400000 | 17700000 | 227000 | 27700 | 0.000989
Data Pt[15] : | 329.9048 | 14.97 | 30 | 35.03 | 33300000 | 26800000 | 20200000 | 178000 | 33000 | 0.00099
Header[1] : | Time | Temperature | Frequency | Phase Angle | Complex Modulus | Elastic Modulus | Viscous Modulus | Complex Viscosity | Shear Stress | Strain
Header[2] : | (s) | ( C) | (Hz) | ( ) | (Pa) | (Pa) | (Pa) | (Pas) | (Pa) | ( )
Data Pt[1] : | 102.007 | 18.98 | 0.1 | 57.08 | 959000 | 519000 | 859000 | 1600000 | 997 | 0.00104
Data Pt[2] : | 170.7199 | 18.98 | 0.15 | 55.89 | 1250000 | 703000 | 1110000 | 1390000 | 1350 | 0.00108
Data Pt[3] : | 217.0766 | 18.97 | 0.226 | 54.8 | 1620000 | 946000 | 1420000 | 1200000 | 1630 | 0.00101
Data Pt[4] : | 248.6475 | 18.97 | 0.339 | 53.54 | 2100000 | 1280000 | 1820000 | 1040000 | 2100 | 0.001
Data Pt[5] : | 270.3603 | 18.98 | 0.51 | 52.22 | 2690000 | 1700000 | 2310000 | 896000 | 2690 | 0.001
Data Pt[6] : | 285.574 | 18.98 | 0.767 | 51.18 | 3440000 | 2240000 | 2920000 | 763000 | 3400 | 0.000989
Data Pt[7] : | 296.3616 | 18.98 | 1.15 | 49.74 | 4360000 | 2930000 | 3610000 | 643000 | 4300 | 0.000987
Data Pt[8] : | 304.294 | 18.98 | 1.73 | 48.47 | 5500000 | 3790000 | 4450000 | 537000 | 5500 | 0.001
Data Pt[9] : | 310.2978 | 18.97 | 2.6 | 47.15 | 6870000 | 4860000 | 5440000 | 446000 | 6820 | 0.000993
Data Pt[10] : | 315.0029 | 18.97 | 3.91 | 45.76 | 8550000 | 6190000 | 6600000 | 368000 | 8470 | 0.000992
Data Pt[11] : | 318.8289 | 18.98 | 5.88 | 44.36 | 10600000 | 7820000 | 7950000 | 302000 | 10500 | 0.000995
Data Pt[12] : | 322.0671 | 18.98 | 8.84 | 42.84 | 12900000 | 9860000 | 9480000 | 246000 | 12800 | 0.000988
Data Pt[13] : | 324.9365 | 18.98 | 13.3 | 41.62 | 15800000 | 12200000 | 11200000 | 198000 | 15700 | 0.000995
Data Pt[14] : | 327.5587 | 18.99 | 20 | 40.3 | 19100000 | 15000000 | 13200000 | 159000 | 19000 | 0.000995
Data Pt[15] : | 330.031 | 18.99 | 30 | 38.93 | 22900000 | 18200000 | 15400000 | 126000 | 22800 | 0.000999
Header[1] : | Time | Temperature | Frequency | Phase Angle | Complex Modulus | Elastic Modulus | Viscous Modulus | Complex Viscosity | Shear Stress | Strain
Header[2] : | (s) | ( C) | (Hz) | ( ) | (Pa) | (Pa) | (Pa) | (Pas) | (Pa) | ( )
Data Pt[1] : | 102.0071 | 21.97 | 0.1 | 59.63 | 661000 | 321000 | 569000 | 1040000 | 678 | 0.00103
Data Pt[2] : | 170.6486 | 21.96 | 0.15 | 58.271 | 867000 | 435000 | 739000 | 908000 | 912 | 0.00105
Data Pt[3] : | 217.0041 | 21.97 | 0.226 | 57.151 | 1130000 | 587000 | 955000 | 790000 | 1130 | 0.001
Data Pt[4] : | 248.5758 | 21.97 | 0.339 | 56.401 | 1470000 | 788000 | 1220000 | 683000 | 1460 | 0.000998
Data Pt[5] : | 270.2937 | 21.97 | 0.51 | 55.251 | 1890000 | 1050000 | 1560000 | 588000 | 1900 | 0.001
Data Pt[6] : | 285.5014 | 21.97 | 0.767 | 53.491 | 2440000 | 1400000 | 1980000 | 503000 | 2420 | 0.000994
Data Pt[7] : | 296.2943 | 21.97 | 1.15 | 52.135 | 3110000 | 1840000 | 2500000 | 429000 | 3070 | 0.000988
Data Pt[8] : | 304.2189 | 21.97 | 1.73 | 51.1 | 3950000 | 2410000 | 3120000 | 363000 | 3940 | 0.000997
Data Pt[9] : | 310.1957 | 21.97 | 2.6 | 49.891 | 4980000 | 3140000 | 3880000 | 305000 | 4960 | 0.000996
Data Pt[10] : | 314.8613 | 21.98 | 3.91 | 48.345 | 6240000 | 4060000 | 4780000 | 255000 | 6200 | 0.000993
Data Pt[11] : | 318.6926 | 21.98 | 5.88 | 47.02 | 7780000 | 5200000 | 5840000 | 212000 | 7750 | 0.000996
Data Pt[12] : | 321.9238 | 21.97 | 8.84 | 45.675 | 9610000 | 6590000 | 7080000 | 174000 | 9590 | 0.000998
Data Pt[13] : | 324.7973 | 21.97 | 13.3 | 44.395 | 11800000 | 8360000 | 8520000 | 143000 | 11800 | 0.000998
Data Pt[14] : | 327.4203 | 21.97 | 20 | 43.09 | 14400000 | 10500000 | 10200000 | 116000 | 14400 | 0.000999
Data Pt[15] : | 329.8965 | 21.97 | 30 | 41.76 | 17500000 | 12900000 | 12000000 | 93700 | 17500 | 0.001
Header[1] : | Time | Temperature | Frequency | Phase Angle | Complex Modulus | Elastic Modulus | Viscous Modulus | Complex Viscosity | Shear Stress | Strain
Header[2] : | (s) | ( C) | (Hz) | ( ) | (Pa) | (Pa) | (Pa) | (Pas) | (Pa) | ( )
Data Pt[1] : | 102.0072 | 24.96 | 0.1 | 61.19 | 364000 | 187000 | 362000 | 650000 | 376 | 0.00103
Data Pt[2] : | 170.6492 | 24.97 | 0.15 | 60.285 | 482000 | 257000 | 474000 | 574000 | 513 | 0.00106
Data Pt[3] : | 217.0765 | 24.97 | 0.226 | 59.355 | 638000 | 350000 | 618000 | 504000 | 637 | 0.000998
Data Pt[4] : | 248.644 | 24.97 | 0.339 | 58.375 | 840000 | 474000 | 805000 | 441000 | 836 | 0.000996
Data Pt[5] : | 270.4309 | 24.97 | 0.51 | 57.31 | 1100000 | 640000 | 1040000 | 384000 | 1100 | 0.001
Data Pt[6] : | 285.5747 | 24.97 | 0.767 | 56.235 | 1430000 | 860000 | 1340000 | 333000 | 1420 | 0.000987
Data Pt[7] : | 296.3573 | 24.97 | 1.15 | 55.18 | 1860000 | 1150000 | 1710000 | 288000 | 1850 | 0.000994
Data Pt[8] : | 304.2402 | 24.97 | 1.73 | 53.985 | 2400000 | 1530000 | 2160000 | 246000 | 2390 | 0.000995
Data Pt[9] : | 310.1872 | 24.97 | 2.6 | 52.845 | 3090000 | 2020000 | 2720000 | 210000 | 3070 | 0.000995
Data Pt[10] : | 314.8426 | 24.97 | 3.91 | 51.615 | 3940000 | 2650000 | 3410000 | 178000 | 3920 | 0.000995
Data Pt[11] : | 318.666 | 24.97 | 5.88 | 50.355 | 5000000 | 3460000 | 4230000 | 150000 | 4980 | 0.000997
Data Pt[12] : | 321.9053 | 24.97 | 8.84 | 49.06 | 6310000 | 4480000 | 5210000 | 126000 | 6300 | 0.000997
Data Pt[13] : | 324.7821 | 24.97 | 13.3 | 47.82 | 7890000 | 5760000 | 6360000 | 104000 | 7890 | 0.000999
Data Pt[14] : | 327.4048 | 24.97 | 20 | 46.515 | 9820000 | 7340000 | 7710000 | 86200 | 9790 | 0.000997
Data Pt[15] : | 329.8797 | 24.97 | 30 | 45.04 | 12100000 | 9260000 | 9240000 | 70500 | 12100 | 0.000998
Header[1] : | Time | Temperature | Frequency | Phase Angle | Complex Modulus | Elastic Modulus | Viscous Modulus | Complex Viscosity | Shear Stress | Strain
Header[2] : | (s) | ( C) | (Hz) | ( ) | (Pa) | (Pa) | (Pa) | (Pas) | (Pa) | ( )
Data Pt[1] : | 102.0058 | 28.97 | 0.1 | 64.28 | 185000 | 89200 | 188000 | 331000 | 190 | 0.00103
Data Pt[2] : | 170.7207 | 28.96 | 0.15 | 63.37 | 248000 | 123000 | 248000 | 293000 | 262 | 0.00106
Data Pt[3] : | 217.0771 | 28.97 | 0.226 | 62.48 | 330000 | 168000 | 326000 | 258000 | 329 | 0.000998
Data Pt[4] : | 248.6459 | 28.97 | 0.339 | 61.645 | 432000 | 230000 | 430000 | 228000 | 431 | 0.000997
Data Pt[5] : | 270.3604 | 28.97 | 0.51 | 60.775 | 571000 | 314000 | 564000 | 201000 | 570 | 0.000998
Data Pt[6] : | 285.5025 | 28.97 | 0.767 | 59.835 | 754000 | 427000 | 737000 | 176000 | 749 | 0.000994
Data Pt[7] : | 296.3606 | 28.97 | 1.15 | 58.875 | 983000 | 578000 | 955000 | 154000 | 975 | 0.000991
Data Pt[8] : | 304.2156 | 28.97 | 1.73 | 57.891 | 1270000 | 780000 | 1230000 | 133000 | 1260 | 0.000995
Data Pt[9] : | 310.1608 | 28.98 | 2.6 | 56.81 | 1650000 | 1050000 | 1580000 | 115000 | 1640 | 0.000997
Data Pt[10] : | 314.8153 | 28.97 | 3.91 | 55.721 | 2150000 | 1400000 | 2020000 | 99000 | 2140 | 0.000996
Data Pt[11] : | 318.6421 | 28.98 | 5.88 | 54.551 | 2740000 | 1860000 | 2550000 | 84600 | 2730 | 0.000997
Data Pt[12] : | 321.8797 | 28.97 | 8.84 | 53.251 | 3450000 | 2440000 | 3210000 | 71900 | 3450 | 0.000999
Data Pt[13] : | 324.756 | 28.97 | 13.3 | 52.011 | 4340000 | 3210000 | 4010000 | 60900 | 4330 | 0.000999
Data Pt[14] : | 327.3742 | 28.97 | 20 | 50.571 | 5470000 | 4180000 | 4960000 | 51100 | 5460 | 0.000999
Data Pt[15] : | 329.8497 | 28.97 | 30 | 48.921 | 6820000 | 5420000 | 6070000 | 42600 | 6830 | 0.001
Header[1] : | Time | Temperature | Frequency | Phase Angle | Complex Modulus | Elastic Modulus | Viscous Modulus | Complex Viscosity | Shear Stress | Strain
Header[2] : | (s) | ( C) | (Hz) | ( ) | (Pa) | (Pa) | (Pa) | (Pas) | (Pa) | ( )
Data Pt[1] : | 102.0061 | 31.96 | 0.1 | 65.381 | 108000 | 50300 | 113000 | 197000 | 111 | 0.00103
Data Pt[2] : | 170.649 | 31.96 | 0.15 | 64.681 | 144000 | 68900 | 153000 | 178000 | 152 | 0.00106
Data Pt[3] : | 217.076 | 31.96 | 0.226 | 63.991 | 195000 | 96100 | 204000 | 159000 | 195 | 0.000998
Data Pt[4] : | 248.7174 | 31.96 | 0.339 | 63.231 | 261000 | 133000 | 270000 | 141000 | 260 | 0.000996
Data Pt[5] : | 270.43 | 31.96 | 0.51 | 62.461 | 345000 | 183000 | 357000 | 125000 | 344 | 0.000996
Data Pt[6] : | 285.5714 | 31.96 | 0.767 | 61.691 | 454000 | 250000 | 472000 | 111000 | 448 | 0.000987
Data Pt[7] : | 296.4294 | 31.95 | 1.15 | 60.831 | 598000 | 340000 | 620000 | 97600 | 594 | 0.000994
Data Pt[8] : | 304.291 | 31.95 | 1.73 | 60.031 | 790000 | 463000 | 810000 | 85700 | 784 | 0.000993
Data Pt[9] : | 310.2316 | 31.96 | 2.6 | 59.031 | 1030000 | 627000 | 1050000 | 74900 | 1020 | 0.000995
Data Pt[10] : | 314.8803 | 31.96 | 3.91 | 58.011 | 1330000 | 844000 | 1360000 | 65000 | 1320 | 0.000997
Data Pt[11] : | 318.7183 | 31.96 | 5.88 | 56.971 | 1730000 | 1140000 | 1750000 | 56400 | 1720 | 0.000997
Data Pt[12] : | 321.9667 | 31.96 | 8.84 | 55.891 | 2240000 | 1510000 | 2230000 | 48400 | 2230 | 0.000998
Data Pt[13] : | 324.8221 | 31.97 | 13.3 | 54.641 | 2860000 | 2020000 | 2820000 | 41400 | 2860 | 0.000999
Data Pt[14] : | 327.4438 | 31.97 | 20 | 53.261 | 3590000 | 2680000 | 3540000 | 35200 | 3580 | 0.000998
Data Pt[15] : | 329.9218 | 31.96 | 30 | 51.561 | 4520000 | 3550000 | 4400000 | 29800 | 4520 | 0.001

## SAT 4.5% Add 48 HR
Header[1] : | Time | Temperature | Frequency | Phase Angle | Complex Modulus | Elastic Modulus | Viscous Modulus | Complex Viscosity | Shear Stress | Strain
Header[2] : | (s) | ( C) | (Hz) | ( ) | (Pa) | (Pa) | (Pa) | (Pas) | (Pa) | ( )
Data Pt[1] : | 102.0079 | 14.98 | 0.1 | 52.43 | 1670000 | 957000 | 1440000 | 2750000 | 1780 | 0.00107
Data Pt[2] : | 170.7184 | 14.99 | 0.15 | 50.9 | 2140000 | 1270000 | 1810000 | 2350000 | 2420 | 0.00113
Data Pt[3] : | 217.0744 | 14.98 | 0.226 | 49.37 | 2770000 | 1680000 | 2280000 | 1990000 | 2810 | 0.00101
Data Pt[4] : | 248.646 | 14.97 | 0.339 | 47.84 | 3540000 | 2210000 | 2850000 | 1690000 | 3520 | 0.000996
Data Pt[5] : | 270.3587 | 14.98 | 0.51 | 46.5 | 4480000 | 2870000 | 3530000 | 1420000 | 4410 | 0.000984
Data Pt[6] : | 285.5032 | 14.98 | 0.767 | 45.38 | 5610000 | 3700000 | 4350000 | 1190000 | 5570 | 0.000993
Data Pt[7] : | 296.3611 | 14.98 | 1.15 | 43.65 | 7060000 | 4770000 | 5300000 | 984000 | 6940 | 0.000982
Data Pt[8] : | 304.2879 | 14.98 | 1.73 | 42.11 | 8840000 | 6090000 | 6400000 | 812000 | 8870 | 0.001
Data Pt[9] : | 310.2207 | 14.98 | 2.6 | 40.77 | 11200000 | 7660000 | 7700000 | 664000 | 11100 | 0.000993
Data Pt[10] : | 314.8765 | 14.98 | 3.91 | 39.39 | 14000000 | 9600000 | 9170000 | 540000 | 13900 | 0.000992
Data Pt[11] : | 318.7004 | 14.98 | 5.88 | 37.94 | 17400000 | 11900000 | 10800000 | 436000 | 17000 | 0.000979
Data Pt[12] : | 321.9415 | 14.98 | 8.84 | 36.79 | 21300000 | 14700000 | 12600000 | 350000 | 21100 | 0.000989
Data Pt[13] : | 324.8201 | 14.98 | 13.3 | 35.35 | 26000000 | 17900000 | 14800000 | 279000 | 25700 | 0.000992
Data Pt[14] : | 327.4401 | 14.98 | 20 | 33.92 | 30800000 | 21700000 | 17100000 | 220000 | 30300 | 0.000985
Data Pt[15] : | 329.9106 | 14.98 | 30 | 32.53 | 36400000 | 26000000 | 19500000 | 172000 | 36200 | 0.000995
Header[1] : | Time | Temperature | Frequency | Phase Angle | Complex Modulus | Elastic Modulus | Viscous Modulus | Complex Viscosity | Shear Stress | Strain
Header[2] : | (s) | ( C) | (Hz) | ( ) | (Pa) | (Pa) | (Pa) | (Pas) | (Pa) | ( )
Data Pt[1] : | 102.0081 | 18.98 | 0.1 | 55.6 | 1090000 | 562000 | 931000 | 1730000 | 1130 | 0.00104
Data Pt[2] : | 170.7207 | 18.98 | 0.15 | 54.41 | 1420000 | 759000 | 1200000 | 1500000 | 1540 | 0.00109
Data Pt[3] : | 217.145 | 18.98 | 0.226 | 53.32 | 1840000 | 1020000 | 1530000 | 1290000 | 1850 | 0.00101
Data Pt[4] : | 248.7899 | 18.98 | 0.339 | 52.06 | 2370000 | 1350000 | 1940000 | 1110000 | 2360 | 0.000999
Data Pt[5] : | 270.5012 | 18.99 | 0.51 | 50.74 | 3030000 | 1790000 | 2450000 | 946000 | 3030 | 0.001
Data Pt[6] : | 285.6466 | 18.98 | 0.767 | 49.7 | 3870000 | 2340000 | 3080000 | 803000 | 3830 | 0.000989
Data Pt[7] : | 296.5024 | 18.98 | 1.15 | 48.26 | 4900000 | 3080000 | 3810000 | 677000 | 4830 | 0.000986
Data Pt[8] : | 304.4288 | 18.98 | 1.73 | 46.99 | 6150000 | 3970000 | 4700000 | 565000 | 6130 | 0.000997
Data Pt[9] : | 310.3637 | 18.98 | 2.6 | 45.67 | 7680000 | 5100000 | 5740000 | 470000 | 7630 | 0.000994
Data Pt[10] : | 315.0219 | 18.98 | 3.91 | 44.28 | 9530000 | 6510000 | 6960000 | 388000 | 9440 | 0.000991
Data Pt[11] : | 318.8443 | 18.98 | 5.88 | 42.88 | 11700000 | 8220000 | 8390000 | 318000 | 11700 | 0.000994
Data Pt[12] : | 322.0836 | 18.98 | 8.84 | 41.36 | 14200000 | 10300000 | 9960000 | 258000 | 14200 | 0.000998
Data Pt[13] : | 324.9531 | 18.98 | 13.3 | 40.14 | 17000000 | 12800000 | 11900000 | 209000 | 16900 | 0.000992
Data Pt[14] : | 327.5723 | 18.98 | 20 | 39 | 20000000 | 15800000 | 13900000 | 168000 | 20000 | 0.000996
Data Pt[15] : | 330.0447 | 18.98 | 30 | 38 | 24000000 | 19200000 | 16200000 | 133000 | 23800 | 0.000994
Header[1] : | Time | Temperature | Frequency | Phase Angle | Complex Modulus | Elastic Modulus | Viscous Modulus | Complex Viscosity | Shear Stress | Strain
Header[2] : | (s) | ( C) | (Hz) | ( ) | (Pa) | (Pa) | (Pa) | (Pas) | (Pa) | ( )
Data Pt[1] : | 102.0067 | 21.97 | 0.1 | 57.36 | 748000 | 327000 | 586000 | 1070000 | 768 | 0.00103
Data Pt[2] : | 170.7209 | 21.98 | 0.15 | 56.31375 | 980000 | 444000 | 761000 | 933000 | 1030 | 0.00105
Data Pt[3] : | 217.2196 | 21.97 | 0.226 | 55.29375 | 1280000 | 599000 | 985000 | 812000 | 1280 | 0.001
Data Pt[4] : | 248.9321 | 21.97 | 0.339 | 54.16375 | 1650000 | 806000 | 1270000 | 704000 | 1650 | 0.001
Data Pt[5] : | 270.7167 | 21.97 | 0.51 | 52.96 | 2130000 | 1080000 | 1620000 | 606000 | 2140 | 0.001
Data Pt[6] : | 286.0009 | 21.97 | 0.767 | 51.86875 | 2740000 | 1430000 | 2060000 | 520000 | 2720 | 0.000995
Data Pt[7] : | 296.8584 | 21.98 | 1.15 | 50.6375 | 3490000 | 1890000 | 2600000 | 444000 | 3480 | 0.000997
Data Pt[8] : | 304.8121 | 21.97 | 1.73 | 49.39375 | 4420000 | 2490000 | 3250000 | 376000 | 4410 | 0.000998
Data Pt[9] : | 310.818 | 21.96 | 2.6 | 48.15625 | 5500000 | 3240000 | 4050000 | 317000 | 5470 | 0.000995
Data Pt[10] : | 315.5276 | 21.97 | 3.91 | 46.84625 | 6800000 | 4200000 | 4990000 | 265000 | 6770 | 0.000995
Data Pt[11] : | 319.4277 | 21.98 | 5.88 | 45.51875 | 8360000 | 5390000 | 6100000 | 220000 | 8330 | 0.000996
Data Pt[12] : | 322.7221 | 21.98 | 8.84 | 44.105 | 10200000 | 6840000 | 7400000 | 181000 | 10200 | 0.001
Data Pt[13] : | 325.6705 | 21.97 | 13.3 | 42.8975 | 12400000 | 8670000 | 8910000 | 149000 | 12400 | 0.000998
Data Pt[14] : | 328.3569 | 21.97 | 20 | 41.69125 | 15000000 | 10900000 | 10600000 | 121000 | 15000 | 0.001
Data Pt[15] : | 330.8615 | 21.97 | 30 | 40.4825 | 17900000 | 13500000 | 12600000 | 97800 | 17900 | 0.001
Header[1] : | Time | Temperature | Frequency | Phase Angle | Complex Modulus | Elastic Modulus | Viscous Modulus | Complex Viscosity | Shear Stress | Strain
Header[2] : | (s) | ( C) | (Hz) | ( ) | (Pa) | (Pa) | (Pa) | (Pas) | (Pa) | ( )
Data Pt[1] : | 102.0084 | 24.97 | 0.1 | 60.32 | 409000 | 190000 | 363000 | 651000 | 422 | 0.00103
Data Pt[2] : | 170.7201 | 24.97 | 0.15 | 59.341875 | 542000 | 259000 | 477000 | 572000 | 577 | 0.00107
Data Pt[3] : | 217.2164 | 24.97 | 0.226 | 58.386875 | 716000 | 351000 | 624000 | 501000 | 714 | 0.000998
Data Pt[4] : | 248.8611 | 24.97 | 0.339 | 57.351875 | 940000 | 478000 | 812000 | 439000 | 938 | 0.000997
Data Pt[5] : | 270.644 | 24.97 | 0.51 | 56.24 | 1230000 | 644000 | 1050000 | 381000 | 1230 | 0.001
Data Pt[6] : | 285.8573 | 24.97 | 0.767 | 55.224375 | 1610000 | 862000 | 1360000 | 330000 | 1590 | 0.000993
Data Pt[7] : | 296.7184 | 24.96 | 1.15 | 54.04875 | 2080000 | 1150000 | 1740000 | 284000 | 2070 | 0.000996
Data Pt[8] : | 304.7205 | 24.97 | 1.73 | 52.851875 | 2680000 | 1530000 | 2200000 | 243000 | 2670 | 0.000997
Data Pt[9] : | 310.7676 | 24.97 | 2.6 | 51.678125 | 3440000 | 2010000 | 2780000 | 207000 | 3420 | 0.000995
Data Pt[10] : | 315.4726 | 24.97 | 3.91 | 50.408125 | 4380000 | 2630000 | 3490000 | 175000 | 4370 | 0.000997
Data Pt[11] : | 319.3611 | 24.97 | 5.88 | 49.109375 | 5550000 | 3420000 | 4330000 | 147000 | 5530 | 0.000998
Data Pt[12] : | 322.6652 | 24.97 | 8.84 | 47.7675 | 6990000 | 4400000 | 5360000 | 123000 | 6960 | 0.000996
Data Pt[13] : | 325.601 | 24.97 | 13.3 | 46.49875 | 8700000 | 5660000 | 6550000 | 102000 | 8680 | 0.000997
Data Pt[14] : | 328.2848 | 24.97 | 20 | 45.210625 | 10600000 | 7200000 | 7950000 | 84100 | 10600 | 0.000998
Data Pt[15] : | 330.7997 | 24.97 | 30 | 43.81125 | 12900000 | 9070000 | 9540000 | 68700 | 12900 | 0.001
Header[1] : | Time | Temperature | Frequency | Phase Angle | Complex Modulus | Elastic Modulus | Viscous Modulus | Complex Viscosity | Shear Stress | Strain
Header[2] : | (s) | ( C) | (Hz) | ( ) | (Pa) | (Pa) | (Pa) | (Pas) | (Pa) | ( )
Data Pt[1] : | 102.0099 | 28.96 | 0.1 | 63.28 | 241000 | 89300 | 190000 | 334000 | 248 | 0.00103
Data Pt[2] : | 170.7202 | 28.97 | 0.15 | 62.37 | 320000 | 122000 | 252000 | 297000 | 339 | 0.00106
Data Pt[3] : | 217.1453 | 28.97 | 0.226 | 61.48 | 422000 | 167000 | 333000 | 263000 | 421 | 0.000998
Data Pt[4] : | 248.7892 | 28.97 | 0.339 | 60.54 | 550000 | 228000 | 439000 | 232000 | 549 | 0.000997
Data Pt[5] : | 270.5754 | 28.98 | 0.51 | 59.52 | 722000 | 311000 | 576000 | 205000 | 716 | 0.000992
Data Pt[6] : | 285.787 | 28.97 | 0.767 | 58.58 | 946000 | 422000 | 756000 | 180000 | 942 | 0.000995
Data Pt[7] : | 296.6458 | 28.97 | 1.15 | 57.46 | 1220000 | 569000 | 985000 | 158000 | 1210 | 0.000994
Data Pt[8] : | 304.5729 | 28.98 | 1.73 | 56.31 | 1570000 | 766000 | 1270000 | 137000 | 1570 | 0.000998
Data Pt[9] : | 310.695 | 28.97 | 2.6 | 55.2 | 2030000 | 1020000 | 1640000 | 119000 | 2020 | 0.000997
Data Pt[10] : | 315.3584 | 28.97 | 3.91 | 53.97 | 2610000 | 1360000 | 2100000 | 103000 | 2600 | 0.000996
Data Pt[11] : | 319.1952 | 28.97 | 5.88 | 52.7 | 3300000 | 1800000 | 2660000 | 87800 | 3290 | 0.000998
Data Pt[12] : | 322.4361 | 28.97 | 8.84 | 51.43 | 4120000 | 2380000 | 3350000 | 74700 | 4110 | 0.000998
Data Pt[13] : | 325.3047 | 28.97 | 13.3 | 50.1 | 5160000 | 3110000 | 4190000 | 63200 | 5150 | 0.000999
Data Pt[14] : | 327.9468 | 28.97 | 20 | 48.73 | 6470000 | 4050000 | 5190000 | 53100 | 6460 | 0.000999
Data Pt[15] : | 330.4034 | 28.97 | 30 | 47.14 | 7990000 | 5250000 | 6360000 | 44300 | 7980 | 0.000999
Header[1] : | Time | Temperature | Frequency | Phase Angle | Complex Modulus | Elastic Modulus | Viscous Modulus | Complex Viscosity | Shear Stress | Strain
Header[2] : | (s) | ( C) | (Hz) | ( ) | (Pa) | (Pa) | (Pa) | (Pas) | (Pa) | ( )
Data Pt[1] : | 102.0063 | 31.96 | 0.1 | 63.881 | 125000 | 50600 | 114000 | 199000 | 128 | 0.00103
Data Pt[2] : | 170.7921 | 31.96 | 0.15 | 63.181 | 176000 | 70100 | 152000 | 176000 | 185 | 0.00106
Data Pt[3] : | 217.2195 | 31.96 | 0.226 | 62.491 | 226000 | 96600 | 205000 | 159000 | 226 | 0.000999
Data Pt[4] : | 248.8584 | 31.96 | 0.339 | 61.731 | 304000 | 133000 | 273000 | 143000 | 303 | 0.000997
Data Pt[5] : | 270.6452 | 31.96 | 0.51 | 60.961 | 406000 | 183000 | 363000 | 127000 | 405 | 0.000996
Data Pt[6] : | 285.858 | 31.96 | 0.767 | 60.191 | 540000 | 249000 | 479000 | 112000 | 538 | 0.000995
Data Pt[7] : | 296.7153 | 31.95 | 1.15 | 59.331 | 716000 | 340000 | 630000 | 98800 | 712 | 0.000995
Data Pt[8] : | 304.6929 | 31.95 | 1.73 | 58.531 | 945000 | 462000 | 824000 | 86800 | 939 | 0.000994
Data Pt[9] : | 310.7357 | 31.96 | 2.6 | 57.531 | 1240000 | 625000 | 1070000 | 75900 | 1240 | 0.000997
Data Pt[10] : | 315.4439 | 31.96 | 3.91 | 56.511 | 1620000 | 839000 | 1390000 | 66000 | 1620 | 0.000996
Data Pt[11] : | 319.3302 | 31.96 | 5.88 | 55.471 | 2120000 | 1130000 | 1780000 | 57300 | 2110 | 0.000999
Data Pt[12] : | 322.642 | 31.96 | 8.84 | 54.391 | 2740000 | 1500000 | 2280000 | 49300 | 2730 | 0.000998
Data Pt[13] : | 325.5737 | 31.96 | 13.3 | 53.141 | 3490000 | 2000000 | 2900000 | 42400 | 3480 | 0.000998
Data Pt[14] : | 328.2542 | 31.96 | 20 | 51.761 | 4360000 | 2640000 | 3650000 | 36100 | 4360 | 0.001
Data Pt[15] : | 330.7686 | 31.96 | 30 | 50.061 | 5460000 | 3490000 | 4530000 | 30500 | 5460 | 0.001

## SAT 4.5% Add 120 HR
Header[1] : | Time | Temperature | Frequency | Phase Angle | Complex Modulus | Elastic Modulus | Viscous Modulus | Complex Viscosity | Shear Stress | Strain
Header[2] : | (s) | ( C) | (Hz) | ( ) | (Pa) | (Pa) | (Pa) | (Pas) | (Pa) | ( )
Data Pt[1] : | 102.0069 | 14.98 | 0.1 | 49.93 | 2010000 | 1690000 | 1870000 | 4010000 | 2180 | 0.00109
Data Pt[2] : | 170.7214 | 14.98 | 0.15 | 48.4 | 2570000 | 2160000 | 2280000 | 3330000 | 2980 | 0.00116
Data Pt[3] : | 217.1483 | 14.97 | 0.226 | 46.87 | 3260000 | 2730000 | 2770000 | 2740000 | 3310 | 0.00101
Data Pt[4] : | 248.7879 | 14.98 | 0.339 | 45.34 | 4140000 | 3440000 | 3330000 | 2240000 | 4120 | 0.000995
Data Pt[5] : | 270.5731 | 14.98 | 0.51 | 44 | 5210000 | 4250000 | 3980000 | 1820000 | 5090 | 0.000977
Data Pt[6] : | 285.7877 | 14.98 | 0.767 | 42.88 | 6600000 | 5260000 | 4740000 | 1470000 | 6580 | 0.000998
Data Pt[7] : | 296.6461 | 14.98 | 1.15 | 41.15 | 8120000 | 6460000 | 5560000 | 1180000 | 7960 | 0.000981
Data Pt[8] : | 304.572 | 14.98 | 1.73 | 39.61 | 10100000 | 7890000 | 6470000 | 937000 | 10100 | 0.000999
Data Pt[9] : | 310.5807 | 14.99 | 2.6 | 38.27 | 12200000 | 9550000 | 7580000 | 745000 | 12100 | 0.000994
Data Pt[10] : | 315.2866 | 14.99 | 3.91 | 36.89 | 14900000 | 11500000 | 8790000 | 588000 | 14700 | 0.000989
Data Pt[11] : | 319.1221 | 14.99 | 5.88 | 35.44 | 17900000 | 13800000 | 10100000 | 463000 | 17700 | 0.00099
Data Pt[12] : | 322.427 | 14.98 | 8.84 | 34.29 | 21600000 | 16300000 | 11500000 | 359000 | 21500 | 0.000997
Data Pt[13] : | 325.355 | 14.98 | 13.3 | 32.85 | 26600000 | 19300000 | 13200000 | 280000 | 26200 | 0.000986
Data Pt[14] : | 327.9885 | 14.97 | 20 | 31.42 | 31100000 | 22700000 | 15000000 | 217000 | 30800 | 0.000993
Data Pt[15] : | 330.5097 | 14.97 | 30 | 30.03 | 35900000 | 26500000 | 16800000 | 166000 | 35700 | 0.000995
Header[1] : | Time | Temperature | Frequency | Phase Angle | Complex Modulus | Elastic Modulus | Viscous Modulus | Complex Viscosity | Shear Stress | Strain
Header[2] : | (s) | ( C) | (Hz) | ( ) | (Pa) | (Pa) | (Pa) | (Pas) | (Pa) | ( )
Data Pt[1] : | 102.0056 | 18.98 | 0.1 | 53.15 | 1690000 | 1090000 | 1290000 | 2690000 | 1790 | 0.00106
Data Pt[2] : | 170.7184 | 18.97 | 0.15 | 51.96 | 2130000 | 1410000 | 1600000 | 2250000 | 2370 | 0.00111
Data Pt[3] : | 217.0763 | 18.98 | 0.226 | 50.87 | 2660000 | 1800000 | 1960000 | 1870000 | 2680 | 0.00101
Data Pt[4] : | 248.6463 | 18.98 | 0.339 | 49.61 | 3300000 | 2280000 | 2380000 | 1550000 | 3280 | 0.000995
Data Pt[5] : | 270.3589 | 18.98 | 0.51 | 48.29 | 4060000 | 2860000 | 2880000 | 1270000 | 4010 | 0.000989
Data Pt[6] : | 285.5035 | 18.98 | 0.767 | 47.25 | 4960000 | 3560000 | 3460000 | 1030000 | 4930 | 0.000993
Data Pt[7] : | 296.3596 | 18.98 | 1.15 | 45.81 | 6050000 | 4430000 | 4120000 | 836000 | 5940 | 0.000981
Data Pt[8] : | 304.2163 | 18.98 | 1.73 | 44.54 | 7330000 | 5470000 | 4870000 | 673000 | 7340 | 0.001
Data Pt[9] : | 310.1599 | 18.98 | 2.6 | 43.22 | 8820000 | 6680000 | 5760000 | 539000 | 8780 | 0.000996
Data Pt[10] : | 314.8155 | 18.98 | 3.91 | 41.83 | 10600000 | 8140000 | 6750000 | 430000 | 10500 | 0.000993
Data Pt[11] : | 318.6411 | 18.98 | 5.88 | 40.43 | 12600000 | 9850000 | 7870000 | 341000 | 12500 | 0.00099
Data Pt[12] : | 321.879 | 18.98 | 8.84 | 38.91 | 15000000 | 11900000 | 9170000 | 271000 | 14900 | 0.00099
Data Pt[13] : | 324.753 | 18.98 | 13.3 | 37.9 | 17700000 | 14200000 | 10600000 | 212000 | 17600 | 0.000992
Data Pt[14] : | 327.38 | 18.98 | 20 | 37 | 20700000 | 16800000 | 12100000 | 165000 | 20700 | 0.000997
Data Pt[15] : | 329.8498 | 18.99 | 30 | 36 | 24200000 | 19900000 | 13800000 | 128000 | 24100 | 0.000997
Header[1] : | Time | Temperature | Frequency | Phase Angle | Complex Modulus | Elastic Modulus | Viscous Modulus | Complex Viscosity | Shear Stress | Strain
Header[2] : | (s) | ( C) | (Hz) | ( ) | (Pa) | (Pa) | (Pa) | (Pas) | (Pa) | ( )
Data Pt[1] : | 102.0056 | 21.96 | 0.1 | 55.1 | 1070000 | 703000 | 888000 | 1800000 | 1110 | 0.00104
Data Pt[2] : | 170.7216 | 21.97 | 0.15 | 54.055 | 1370000 | 905000 | 1100000 | 1510000 | 1470 | 0.00108
Data Pt[3] : | 217.0744 | 21.97 | 0.226 | 53.025 | 1750000 | 1160000 | 1360000 | 1260000 | 1760 | 0.001
Data Pt[4] : | 248.6459 | 21.98 | 0.339 | 51.885 | 2210000 | 1480000 | 1670000 | 1050000 | 2210 | 0.000999
Data Pt[5] : | 270.358 | 21.97 | 0.51 | 50.67 | 2780000 | 1880000 | 2040000 | 865000 | 2770 | 0.000998
Data Pt[6] : | 285.5025 | 21.97 | 0.767 | 49.545 | 3480000 | 2360000 | 2480000 | 712000 | 3450 | 0.000992
Data Pt[7] : | 296.3602 | 21.97 | 1.15 | 48.33 | 4330000 | 2980000 | 3000000 | 583000 | 4250 | 0.000983
Data Pt[8] : | 304.2133 | 21.96 | 1.73 | 47.075 | 5350000 | 3710000 | 3600000 | 475000 | 5330 | 0.000997
Data Pt[9] : | 310.16 | 21.97 | 2.6 | 45.83 | 6590000 | 4590000 | 4310000 | 385000 | 6560 | 0.000995
Data Pt[10] : | 314.8166 | 21.97 | 3.91 | 44.52 | 8060000 | 5660000 | 5110000 | 310000 | 8010 | 0.000994
Data Pt[11] : | 318.642 | 21.97 | 5.88 | 43.195 | 9770000 | 6940000 | 6040000 | 249000 | 9720 | 0.000995
Data Pt[12] : | 321.8808 | 21.98 | 8.84 | 41.775 | 11800000 | 8480000 | 7090000 | 199000 | 11700 | 0.000994
Data Pt[13] : | 324.7569 | 21.97 | 13.3 | 40.59 | 14200000 | 10200000 | 8300000 | 158000 | 14100 | 0.000995
Data Pt[14] : | 327.3709 | 21.97 | 20 | 39.441 | 17000000 | 12300000 | 9630000 | 125000 | 16900 | 0.000997
Data Pt[15] : | 329.848 | 21.97 | 30 | 38.291 | 20100000 | 14700000 | 11100000 | 97700 | 20100 | 0.001
Header[1] : | Time | Temperature | Frequency | Phase Angle | Complex Modulus | Elastic Modulus | Viscous Modulus | Complex Viscosity | Shear Stress | Strain
Header[2] : | (s) | ( C) | (Hz) | ( ) | (Pa) | (Pa) | (Pa) | (Pas) | (Pa) | ( )
Data Pt[1] : | 102.0087 | 24.97 | 0.1 | 57.05 | 668000 | 440000 | 594000 | 1180000 | 686 | 0.00103
Data Pt[2] : | 170.7202 | 24.97 | 0.15 | 56.15 | 865000 | 573000 | 743000 | 993000 | 911 | 0.00105
Data Pt[3] : | 217.1455 | 24.96 | 0.226 | 55.18 | 1110000 | 740000 | 928000 | 837000 | 1110 | 0.001
Data Pt[4] : | 248.7165 | 24.97 | 0.339 | 54.16 | 1430000 | 951000 | 1150000 | 700000 | 1430 | 0.000998
Data Pt[5] : | 270.4325 | 24.97 | 0.51 | 53.05 | 1810000 | 1220000 | 1420000 | 585000 | 1810 | 0.001
Data Pt[6] : | 285.5728 | 24.98 | 0.767 | 51.84 | 2290000 | 1550000 | 1750000 | 486000 | 2280 | 0.000995
Data Pt[7] : | 296.4312 | 24.97 | 1.15 | 50.85 | 2880000 | 1970000 | 2140000 | 402000 | 2850 | 0.000991
Data Pt[8] : | 304.2847 | 24.96 | 1.73 | 49.61 | 3620000 | 2480000 | 2610000 | 331000 | 3610 | 0.000997
Data Pt[9] : | 310.2319 | 24.97 | 2.6 | 48.44 | 4510000 | 3110000 | 3160000 | 271000 | 4490 | 0.000997
Data Pt[10] : | 314.8809 | 24.97 | 3.91 | 47.21 | 5590000 | 3880000 | 3800000 | 221000 | 5560 | 0.000995
Data Pt[11] : | 318.7043 | 24.97 | 5.88 | 45.96 | 6880000 | 4810000 | 4540000 | 179000 | 6860 | 0.000998
Data Pt[12] : | 321.9542 | 24.97 | 8.84 | 44.64 | 8440000 | 5930000 | 5390000 | 144000 | 8420 | 0.000998
Data Pt[13] : | 324.8216 | 24.97 | 13.3 | 43.49 | 10300000 | 7270000 | 6400000 | 116000 | 10300 | 0.000999
Data Pt[14] : | 327.4479 | 24.97 | 20 | 42.31 | 12400000 | 8860000 | 7520000 | 92700 | 12400 | 0.000999
Data Pt[15] : | 329.9218 | 24.97 | 30 | 41.13 | 14900000 | 10700000 | 8770000 | 73600 | 14900 | 0.001
Header[1] : | Time | Temperature | Frequency | Phase Angle | Complex Modulus | Elastic Modulus | Viscous Modulus | Complex Viscosity | Shear Stress | Strain
Header[2] : | (s) | ( C) | (Hz) | ( ) | (Pa) | (Pa) | (Pa) | (Pas) | (Pa) | ( )
Data Pt[1] : | 102.0082 | 28.98 | 0.1 | 60.98 | 338000 | 230000 | 336000 | 648000 | 348 | 0.00103
Data Pt[2] : | 170.7178 | 28.97 | 0.15 | 60.07 | 445000 | 300000 | 424000 | 550000 | 470 | 0.00106
Data Pt[3] : | 217.0752 | 28.97 | 0.226 | 59.18 | 578000 | 390000 | 537000 | 467000 | 579 | 0.001
Data Pt[4] : | 248.6474 | 28.97 | 0.339 | 58.24 | 745000 | 508000 | 677000 | 397000 | 740 | 0.000994
Data Pt[5] : | 270.3589 | 28.97 | 0.51 | 57.22 | 966000 | 658000 | 847000 | 335000 | 967 | 0.001
Data Pt[6] : | 285.5028 | 28.97 | 0.767 | 56.28 | 1250000 | 849000 | 1060000 | 282000 | 1240 | 0.000992
Data Pt[7] : | 296.3603 | 28.97 | 1.15 | 55.16 | 1600000 | 1090000 | 1320000 | 237000 | 1590 | 0.000996
Data Pt[8] : | 304.2872 | 28.97 | 1.73 | 54.01 | 2030000 | 1400000 | 1630000 | 197000 | 2020 | 0.000996
Data Pt[9] : | 310.2199 | 28.98 | 2.6 | 52.9 | 2590000 | 1780000 | 2010000 | 164000 | 2580 | 0.000996
Data Pt[10] : | 314.8777 | 28.98 | 3.91 | 51.67 | 3280000 | 2250000 | 2470000 | 136000 | 3270 | 0.000997
Data Pt[11] : | 318.7033 | 28.97 | 5.88 | 50.4 | 4090000 | 2840000 | 3000000 | 112000 | 4080 | 0.000997
Data Pt[12] : | 321.9417 | 28.97 | 8.84 | 49.13 | 5030000 | 3560000 | 3640000 | 91800 | 5010 | 0.000997
Data Pt[13] : | 324.8097 | 28.97 | 13.3 | 47.8 | 6200000 | 4440000 | 4370000 | 74600 | 6190 | 0.000998
Data Pt[14] : | 327.438 | 28.97 | 20 | 46.43 | 7640000 | 5500000 | 5230000 | 60500 | 7630 | 0.000999
Data Pt[15] : | 329.9079 | 28.97 | 30 | 44.84 | 9280000 | 6800000 | 6190000 | 48800 | 9290 | 0.001
Header[1] : | Time | Temperature | Frequency | Phase Angle | Complex Modulus | Elastic Modulus | Viscous Modulus | Complex Viscosity | Shear Stress | Strain
Header[2] : | (s) | ( C) | (Hz) | ( ) | (Pa) | (Pa) | (Pa) | (Pas) | (Pa) | ( )
Data Pt[1] : | 102.0082 | 31.95 | 0.1 | 61.631 | 204000 | 162000 | 246000 | 469000 | 212 | 0.00104
Data Pt[2] : | 170.7181 | 31.96 | 0.15 | 61.1 | 268000 | 214000 | 316000 | 404000 | 280 | 0.00104
Data Pt[3] : | 217.0754 | 31.96 | 0.226 | 60.241 | 356000 | 276000 | 397000 | 341000 | 355 | 0.000998
Data Pt[4] : | 248.6443 | 31.96 | 0.339 | 59.481 | 468000 | 357000 | 498000 | 287000 | 466 | 0.000996
Data Pt[5] : | 270.358 | 31.95 | 0.51 | 58.711 | 607000 | 459000 | 622000 | 241000 | 604 | 0.000995
Data Pt[6] : | 285.5027 | 31.96 | 0.767 | 57.941 | 785000 | 592000 | 778000 | 203000 | 780 | 0.000993
Data Pt[7] : | 296.3582 | 31.96 | 1.15 | 57.081 | 1020000 | 760000 | 975000 | 171000 | 1010 | 0.000995
Data Pt[8] : | 304.2149 | 31.96 | 1.73 | 56.281 | 1320000 | 980000 | 1220000 | 144000 | 1310 | 0.000997
Data Pt[9] : | 310.1631 | 31.96 | 2.6 | 55.281 | 1680000 | 1260000 | 1520000 | 121000 | 1670 | 0.000994
Data Pt[10] : | 314.8188 | 31.96 | 3.91 | 54.261 | 2130000 | 1610000 | 1880000 | 101000 | 2120 | 0.000998
Data Pt[11] : | 318.6447 | 31.96 | 5.88 | 53.221 | 2720000 | 2050000 | 2310000 | 83600 | 2710 | 0.000998
Data Pt[12] : | 321.8792 | 31.96 | 8.84 | 52.141 | 3440000 | 2580000 | 2820000 | 68900 | 3430 | 0.000998
Data Pt[13] : | 324.7512 | 31.96 | 13.3 | 50.891 | 4280000 | 3250000 | 3440000 | 56700 | 4270 | 0.000998
Data Pt[14] : | 327.3718 | 31.96 | 20 | 49.511 | 5270000 | 4060000 | 4150000 | 46300 | 5260 | 0.000998
Data Pt[15] : | 329.8367 | 31.96 | 30 | 47.811 | 6500000 | 5040000 | 4970000 | 37500 | 6500 | 0.001

## SAT 6% Add 0HR
Header[1] : | Time | Temperature | Frequency | Phase Angle | Complex Modulus | Elastic Modulus | Viscous Modulus | Complex Viscosity | Shear Stress | Strain
Header[2] : | (s) | ( C) | (Hz) | ( ) | (Pa) | (Pa) | (Pa) | (Pas) | (Pa) | ( )
Data Pt[1] : | 102.0088 | 14.98 | 0.1 | 58.75 | 1100000 | 274000 | 108000 | 199000 | 1190 | 0.00108
Data Pt[2] : | 170.7209 | 14.98 | 0.15 | 57.1 | 1480000 | 416000 | 154000 | 193000 | 1710 | 0.00116
Data Pt[3] : | 217.1461 | 14.98 | 0.226 | 55.48 | 2020000 | 617000 | 216000 | 183000 | 2050 | 0.00102
Data Pt[4] : | 248.7188 | 14.97 | 0.339 | 53.89 | 2840000 | 885000 | 293000 | 169000 | 2820 | 0.000996
Data Pt[5] : | 270.4295 | 14.98 | 0.51 | 52.41 | 3780000 | 1250000 | 394000 | 153000 | 3700 | 0.00098
Data Pt[6] : | 285.5722 | 14.98 | 0.767 | 51.11 | 4890000 | 1730000 | 524000 | 138000 | 4850 | 0.000992
Data Pt[7] : | 296.429 | 14.98 | 1.15 | 49.33 | 6160000 | 2400000 | 685000 | 123000 | 6120 | 0.000994
Data Pt[8] : | 304.2915 | 14.98 | 1.73 | 47.77 | 7670000 | 3290000 | 890000 | 109000 | 7650 | 0.000998
Data Pt[9] : | 310.2347 | 14.98 | 2.6 | 46.43 | 9590000 | 4470000 | 1150000 | 96100 | 9510 | 0.000991
Data Pt[10] : | 314.8813 | 14.98 | 3.91 | 45.04 | 11900000 | 6010000 | 1480000 | 84000 | 11800 | 0.000992
Data Pt[11] : | 318.7167 | 14.98 | 5.88 | 43.51 | 14700000 | 8050000 | 1880000 | 73000 | 14500 | 0.000983
Data Pt[12] : | 321.9565 | 14.98 | 8.84 | 42.33 | 17700000 | 10700000 | 2400000 | 63300 | 17600 | 0.000996
Data Pt[13] : | 324.8214 | 14.98 | 13.3 | 40.87 | 21200000 | 14000000 | 2980000 | 53900 | 20900 | 0.000988
Data Pt[14] : | 327.4467 | 14.98 | 20 | 39.43 | 25200000 | 18200000 | 3690000 | 45800 | 25000 | 0.000993
Data Pt[15] : | 329.9219 | 14.98 | 30 | 38.03 | 29800000 | 23500000 | 4530000 | 38600 | 29400 | 0.000989
Header[1] : | Time | Temperature | Frequency | Phase Angle | Complex Modulus | Elastic Modulus | Viscous Modulus | Complex Viscosity | Shear Stress | Strain
Header[2] : | (s) | ( C) | (Hz) | ( ) | (Pa) | (Pa) | (Pa) | (Pas) | (Pa) | ( )
Data Pt[1] : | 102.01 | 18.98 | 0.1 | 60.49 | 767000 | 660000 | 1030000 | 1940000 | 1280 | 0.00105
Data Pt[2] : | 170.65 | 18.99 | 0.15 | 59.26 | 1020000 | 899000 | 1330000 | 1700000 | 1760 | 0.00109
Data Pt[3] : | 217.0038 | 18.98 | 0.226 | 58.13 | 1330000 | 1200000 | 1690000 | 1460000 | 2090 | 0.00101
Data Pt[4] : | 248.5748 | 18.98 | 0.339 | 56.86 | 1730000 | 1590000 | 2120000 | 1240000 | 2640 | 0.000997
Data Pt[5] : | 270.2897 | 18.99 | 0.51 | 55.49 | 2220000 | 2080000 | 2650000 | 1050000 | 3360 | 0.000997
Data Pt[6] : | 285.5037 | 18.98 | 0.767 | 54.44 | 2860000 | 2690000 | 3290000 | 882000 | 4200 | 0.00099
Data Pt[7] : | 296.2977 | 18.97 | 1.15 | 52.89 | 3640000 | 3490000 | 4040000 | 737000 | 5280 | 0.000989
Data Pt[8] : | 304.218 | 18.98 | 1.73 | 51.58 | 4630000 | 4470000 | 4920000 | 611000 | 6630 | 0.000999
Data Pt[9] : | 310.1954 | 18.98 | 2.6 | 50.17 | 5780000 | 5660000 | 5950000 | 502000 | 8150 | 0.000994
Data Pt[10] : | 314.8519 | 18.98 | 3.91 | 48.77 | 7230000 | 7140000 | 7150000 | 411000 | 9980 | 0.000991
Data Pt[11] : | 318.6765 | 18.98 | 5.88 | 47.34 | 8990000 | 8930000 | 8530000 | 334000 | 12200 | 0.000992
Data Pt[12] : | 321.9153 | 18.98 | 8.84 | 45.81 | 11100000 | 11100000 | 10100000 | 270000 | 14700 | 0.000991
Data Pt[13] : | 324.7863 | 18.98 | 13.3 | 44.57 | 13600000 | 13600000 | 11800000 | 216000 | 17500 | 0.000994
Data Pt[14] : | 327.4138 | 18.98 | 20 | 43.24 | 16600000 | 16600000 | 13800000 | 172000 | 20400 | 0.000992
Data Pt[15] : | 329.8832 | 18.99 | 30 | 41.82 | 20000000 | 20000000 | 15900000 | 136000 | 23200 | 0.000994
Header[1] : | Time | Temperature | Frequency | Phase Angle | Complex Modulus | Elastic Modulus | Viscous Modulus | Complex Viscosity | Shear Stress | Strain
Header[2] : | (s) | ( C) | (Hz) | ( ) | (Pa) | (Pa) | (Pa) | (Pas) | (Pa) | ( )
Data Pt[1] : | 102.0072 | 21.97 | 0.1 | 62.15 | 488000 | 396000 | 666000 | 1230000 | 503 | 0.00103
Data Pt[2] : | 170.7193 | 21.97 | 0.15 | 61.13 | 646000 | 535000 | 859000 | 1070000 | 685 | 0.00106
Data Pt[3] : | 217.075 | 21.97 | 0.226 | 60.08 | 850000 | 717000 | 1100000 | 926000 | 852 | 0.001
Data Pt[4] : | 248.6452 | 21.97 | 0.339 | 59.03 | 1110000 | 955000 | 1400000 | 796000 | 1110 | 0.000999
Data Pt[5] : | 270.3607 | 21.97 | 0.51 | 57.83 | 1440000 | 1270000 | 1770000 | 680000 | 1440 | 0.001
Data Pt[6] : | 285.5728 | 21.97 | 0.767 | 56.77 | 1870000 | 1660000 | 2240000 | 579000 | 1850 | 0.000992
Data Pt[7] : | 296.3617 | 21.97 | 1.15 | 55.6 | 2410000 | 2180000 | 2790000 | 489000 | 2380 | 0.000986
Data Pt[8] : | 304.2926 | 21.97 | 1.73 | 54.27 | 3090000 | 2830000 | 3450000 | 410000 | 3080 | 0.000998
Data Pt[9] : | 310.2235 | 21.97 | 2.6 | 52.96 | 3950000 | 3650000 | 4250000 | 343000 | 3930 | 0.000995
Data Pt[10] : | 314.8792 | 21.97 | 3.91 | 51.61 | 5010000 | 4670000 | 5190000 | 284000 | 4990 | 0.000995
Data Pt[11] : | 318.6942 | 21.97 | 5.88 | 50.09 | 6320000 | 5940000 | 6300000 | 234000 | 6290 | 0.000995
Data Pt[12] : | 321.9401 | 21.97 | 8.84 | 48.76 | 7920000 | 7500000 | 7580000 | 192000 | 7880 | 0.000994
Data Pt[13] : | 324.8093 | 21.97 | 13.3 | 47.35 | 9830000 | 9340000 | 9020000 | 156000 | 9800 | 0.000997
Data Pt[14] : | 327.4581 | 21.97 | 20 | 45.95 | 12200000 | 11500000 | 10700000 | 125000 | 12100 | 0.000998
Data Pt[15] : | 329.9103 | 21.97 | 30 | 44.48 | 14900000 | 14200000 | 12500000 | 100000 | 14900 | 0.001
Header[1] : | Time | Temperature | Frequency | Phase Angle | Complex Modulus | Elastic Modulus | Viscous Modulus | Complex Viscosity | Shear Stress | Strain
Header[2] : | (s) | ( C) | (Hz) | ( ) | (Pa) | (Pa) | (Pa) | (Pas) | (Pa) | ( )
Data Pt[1] : | 102.0076 | 24.97 | 0.1 | 63.8205 | 346000 | 231000 | 421000 | 764000 | 359 | 0.00104
Data Pt[2] : | 170.7191 | 24.97 | 0.15 | 62.908 | 459000 | 314000 | 549000 | 670000 | 494 | 0.00108
Data Pt[3] : | 217.0759 | 24.97 | 0.226 | 61.8205 | 607000 | 427000 | 715000 | 587000 | 606 | 0.000998
Data Pt[4] : | 248.6444 | 24.97 | 0.339 | 60.8355 | 796000 | 574000 | 921000 | 509000 | 794 | 0.000997
Data Pt[5] : | 270.3604 | 24.97 | 0.51 | 59.7505 | 1040000 | 770000 | 1180000 | 439000 | 1040 | 0.001
Data Pt[6] : | 285.503 | 24.97 | 0.767 | 58.763 | 1350000 | 1020000 | 1510000 | 378000 | 1340 | 0.000989
Data Pt[7] : | 296.3612 | 24.97 | 1.15 | 57.653 | 1750000 | 1350000 | 1910000 | 323000 | 1740 | 0.000995
Data Pt[8] : | 304.2169 | 24.97 | 1.73 | 56.458 | 2260000 | 1780000 | 2400000 | 274000 | 2240 | 0.000992
Data Pt[9] : | 310.1599 | 24.96 | 2.6 | 55.263 | 2900000 | 2330000 | 2990000 | 232000 | 2890 | 0.000996
Data Pt[10] : | 314.8086 | 24.96 | 3.91 | 54.018 | 3700000 | 3030000 | 3720000 | 195000 | 3690 | 0.000996
Data Pt[11] : | 318.6469 | 24.97 | 5.88 | 52.588 | 4690000 | 3920000 | 4590000 | 163000 | 4680 | 0.000998
Data Pt[12] : | 321.89 | 24.97 | 8.84 | 51.3155 | 5910000 | 5030000 | 5610000 | 136000 | 5880 | 0.000995
Data Pt[13] : | 324.7604 | 24.97 | 13.3 | 49.958 | 7370000 | 6360000 | 6800000 | 112000 | 7370 | 0.001
Data Pt[14] : | 327.3775 | 24.97 | 20 | 48.508 | 9160000 | 8010000 | 8180000 | 91300 | 9140 | 0.000998
Data Pt[15] : | 329.8573 | 24.97 | 30 | 46.9155 | 11300000 | 9960000 | 9720000 | 73800 | 11300 | 0.001
Header[1] : | Time | Temperature | Frequency | Phase Angle | Complex Modulus | Elastic Modulus | Viscous Modulus | Complex Viscosity | Shear Stress | Strain
Header[2] : | (s) | ( C) | (Hz) | ( ) | (Pa) | (Pa) | (Pa) | (Pas) | (Pa) | ( )
Data Pt[1] : | 102.0083 | 28.97 | 0.1 | 65.5 | 221000 | 109000 | 221000 | 392000 | 229 | 0.00103
Data Pt[2] : | 170.72 | 28.97 | 0.15 | 64.5 | 294000 | 150000 | 291000 | 347000 | 315 | 0.00107
Data Pt[3] : | 217.0743 | 28.97 | 0.226 | 63.55625 | 391000 | 205000 | 382000 | 306000 | 391 | 0.000999
Data Pt[4] : | 248.6465 | 28.97 | 0.339 | 62.61875 | 516000 | 278000 | 501000 | 269000 | 515 | 0.000997
Data Pt[5] : | 270.359 | 28.97 | 0.51 | 61.66125 | 678000 | 377000 | 653000 | 235000 | 674 | 0.000995
Data Pt[6] : | 285.5006 | 28.97 | 0.767 | 60.7325 | 888000 | 510000 | 850000 | 206000 | 882 | 0.000993
Data Pt[7] : | 296.3601 | 28.97 | 1.15 | 59.6925 | 1160000 | 684000 | 1090000 | 178000 | 1150 | 0.000994
Data Pt[8] : | 304.2147 | 28.97 | 1.73 | 58.665 | 1500000 | 917000 | 1400000 | 154000 | 1500 | 0.000997
Data Pt[9] : | 310.1616 | 28.97 | 2.6 | 57.5575 | 1940000 | 1220000 | 1790000 | 132000 | 1930 | 0.000994
Data Pt[10] : | 314.8178 | 28.97 | 3.91 | 56.415 | 2490000 | 1610000 | 2260000 | 113000 | 2480 | 0.000996
Data Pt[11] : | 318.6416 | 28.97 | 5.88 | 55.04 | 3180000 | 2110000 | 2840000 | 95800 | 3180 | 0.000999
Data Pt[12] : | 321.8818 | 28.97 | 8.84 | 53.82875 | 4040000 | 2760000 | 3550000 | 81000 | 4030 | 0.000998
Data Pt[13] : | 324.7564 | 28.97 | 13.3 | 52.51 | 5090000 | 3570000 | 4390000 | 67900 | 5080 | 0.000998
Data Pt[14] : | 327.3708 | 28.96 | 20 | 50.985 | 6380000 | 4600000 | 5400000 | 56600 | 6360 | 0.000998
Data Pt[15] : | 329.8482 | 28.96 | 30 | 49.28375 | 7930000 | 5860000 | 6550000 | 46600 | 7940 | 0.001
Header[1] : | Time | Temperature | Frequency | Phase Angle | Complex Modulus | Elastic Modulus | Viscous Modulus | Complex Viscosity | Shear Stress | Strain
Header[2] : | (s) | ( C) | (Hz) | ( ) | (Pa) | (Pa) | (Pa) | (Pas) | (Pa) | ( )
Data Pt[1] : | 102.0075 | 31.96 | 0.1 | 66.5 | 95900 | 61100 | 133000 | 233000 | 99.1 | 0.00103
Data Pt[2] : | 170.649 | 31.96 | 0.15 | 66 | 130000 | 85000 | 178000 | 209000 | 135 | 0.00104
Data Pt[3] : | 217.0751 | 31.96 | 0.226 | 65.292 | 176000 | 117000 | 237000 | 186000 | 176 | 0.000999
Data Pt[4] : | 248.7168 | 31.95 | 0.339 | 64.402 | 237000 | 161000 | 313000 | 165000 | 236 | 0.000997
Data Pt[5] : | 270.4313 | 31.96 | 0.51 | 63.572 | 318000 | 220000 | 413000 | 146000 | 316 | 0.000997
Data Pt[6] : | 285.5734 | 31.97 | 0.767 | 62.702 | 424000 | 299000 | 542000 | 129000 | 418 | 0.000986
Data Pt[7] : | 296.4309 | 31.95 | 1.15 | 61.732 | 563000 | 407000 | 707000 | 113000 | 560 | 0.000994
Data Pt[8] : | 304.3145 | 31.96 | 1.73 | 60.872 | 745000 | 549000 | 920000 | 98400 | 740 | 0.000993
Data Pt[9] : | 310.3202 | 31.95 | 2.6 | 59.852 | 981000 | 738000 | 1190000 | 85400 | 976 | 0.000996
Data Pt[10] : | 315.0052 | 31.96 | 3.91 | 58.812 | 1280000 | 986000 | 1520000 | 73700 | 1280 | 0.000997
Data Pt[11] : | 318.8437 | 31.96 | 5.88 | 57.492 | 1680000 | 1310000 | 1940000 | 63300 | 1670 | 0.000997
Data Pt[12] : | 322.0821 | 31.96 | 8.84 | 56.342 | 2170000 | 1740000 | 2460000 | 54200 | 2170 | 0.000998
Data Pt[13] : | 324.9526 | 31.97 | 13.3 | 55.062 | 2810000 | 2290000 | 3100000 | 46100 | 2800 | 0.000997
Data Pt[14] : | 327.5756 | 31.97 | 20 | 53.462 | 3590000 | 2990000 | 3860000 | 38900 | 3580 | 0.000998
Data Pt[15] : | 330.0568 | 31.97 | 30 | 51.652 | 4520000 | 3880000 | 4740000 | 32500 | 4520 | 0.001

## SAT 6% Add 24HR
Header[1] : | Time | Temperature | Frequency | Phase Angle | Complex Modulus | Elastic Modulus | Viscous Modulus | Complex Viscosity | Shear Stress | Strain
Header[2] : | (s) | ( C) | (Hz) | ( ) | (Pa) | (Pa) | (Pa) | (Pas) | (Pa) | ( )
Data Pt[1] : | 102.0056 | 14.98 | 0.1 | 57.28 | 1270000 | 322000 | 134000 | 251000 | 1390 | 0.0011
Data Pt[2] : | 170.7182 | 14.99 | 0.15 | 55.68 | 1660000 | 475000 | 181000 | 229000 | 1950 | 0.00118
Data Pt[3] : | 217.1469 | 14.98 | 0.226 | 54.08 | 2360000 | 712000 | 244000 | 209000 | 2400 | 0.00102
Data Pt[4] : | 248.7882 | 14.98 | 0.339 | 52.4 | 3120000 | 1010000 | 327000 | 190000 | 3110 | 0.000996
Data Pt[5] : | 270.5732 | 14.98 | 0.51 | 51.01 | 4010000 | 1410000 | 435000 | 171000 | 3910 | 0.000975
Data Pt[6] : | 285.7893 | 14.98 | 0.767 | 49.87 | 5080000 | 1950000 | 573000 | 153000 | 5030 | 0.000989
Data Pt[7] : | 296.6442 | 14.98 | 1.15 | 48.12 | 6380000 | 2690000 | 748000 | 136000 | 6340 | 0.000994
Data Pt[8] : | 304.5708 | 14.98 | 1.73 | 46.58 | 7980000 | 3700000 | 969000 | 120000 | 7980 | 0.001
Data Pt[9] : | 310.5791 | 14.98 | 2.6 | 45.19 | 9260000 | 4980000 | 1250000 | 105000 | 9180 | 0.000992
Data Pt[10] : | 315.285 | 14.98 | 3.91 | 43.72 | 11700000 | 6690000 | 1590000 | 91700 | 11700 | 0.000994
Data Pt[11] : | 319.1107 | 14.97 | 5.88 | 42.18 | 14600000 | 8890000 | 2020000 | 79300 | 14200 | 0.00097
Data Pt[12] : | 322.4313 | 14.98 | 8.84 | 40.93 | 18100000 | 11800000 | 2520000 | 68200 | 18300 | 0.00101
Data Pt[13] : | 325.3552 | 14.97 | 13.3 | 39.48 | 22400000 | 15400000 | 3170000 | 58300 | 22100 | 0.000988
Data Pt[14] : | 328.0402 | 14.98 | 20 | 38.04 | 27100000 | 20000000 | 3910000 | 49300 | 26800 | 0.000989
Data Pt[15] : | 330.5099 | 14.98 | 30 | 36.49 | 32400000 | 25600000 | 4790000 | 41400 | 31900 | 0.000984
Header[1] : | Time | Temperature | Frequency | Phase Angle | Complex Modulus | Elastic Modulus | Viscous Modulus | Complex Viscosity | Shear Stress | Strain
Header[2] : | (s) | ( C) | (Hz) | ( ) | (Pa) | (Pa) | (Pa) | (Pas) | (Pa) | ( )
Data Pt[1] : | 102.0097 | 18.98 | 0.1 | 59.33 | 718000 | 713000 | 1070000 | 2040000 | 1350 | 0.00105
Data Pt[2] : | 170.7201 | 18.98 | 0.15 | 58.12 | 949000 | 947000 | 1350000 | 1750000 | 1810 | 0.0011
Data Pt[3] : | 217.0762 | 18.99 | 0.226 | 56.99 | 1240000 | 1250000 | 1710000 | 1490000 | 2130 | 0.00101
Data Pt[4] : | 248.6446 | 18.98 | 0.339 | 55.72 | 1620000 | 1640000 | 2140000 | 1260000 | 2690 | 0.000999
Data Pt[5] : | 270.361 | 18.98 | 0.51 | 54.39 | 2090000 | 2140000 | 2660000 | 1060000 | 3400 | 0.000997
Data Pt[6] : | 285.5748 | 18.98 | 0.767 | 53.32 | 2720000 | 2750000 | 3290000 | 889000 | 4240 | 0.00099
Data Pt[7] : | 296.3621 | 18.98 | 1.15 | 51.78 | 3480000 | 3560000 | 4020000 | 741000 | 5300 | 0.000988
Data Pt[8] : | 304.2974 | 18.98 | 1.73 | 50.46 | 4430000 | 4540000 | 4870000 | 612000 | 6640 | 0.000999
Data Pt[9] : | 310.2656 | 18.98 | 2.6 | 49.1 | 5570000 | 5720000 | 5890000 | 502000 | 8150 | 0.000994
Data Pt[10] : | 314.9329 | 18.98 | 3.91 | 47.56 | 6950000 | 7190000 | 7050000 | 410000 | 9950 | 0.000992
Data Pt[11] : | 318.757 | 18.98 | 5.88 | 46.15 | 8710000 | 8950000 | 8390000 | 332000 | 12100 | 0.000994
Data Pt[12] : | 321.9983 | 18.98 | 8.84 | 44.61 | 10800000 | 11100000 | 9840000 | 267000 | 14600 | 0.000997
Data Pt[13] : | 324.8709 | 18.98 | 13.3 | 43.34 | 13200000 | 13600000 | 11600000 | 214000 | 17200 | 0.00099
Data Pt[14] : | 327.5044 | 18.98 | 20 | 41.85 | 16000000 | 16500000 | 13500000 | 170000 | 20200 | 0.000997
Data Pt[15] : | 329.9634 | 18.98 | 30 | 40.45 | 19400000 | 19900000 | 15500000 | 134000 | 22900 | 0.000995
Header[1] : | Time | Temperature | Frequency | Phase Angle | Complex Modulus | Elastic Modulus | Viscous Modulus | Complex Viscosity | Shear Stress | Strain
Header[2] : | (s) | ( C) | (Hz) | ( ) | (Pa) | (Pa) | (Pa) | (Pas) | (Pa) | ( )
Data Pt[1] : | 102.0079 | 21.97 | 0.1 | 60.1475 | 589000 | 434000 | 701000 | 1310000 | 608 | 0.00103
Data Pt[2] : | 170.6496 | 21.97 | 0.15 | 58.9775 | 781000 | 581000 | 899000 | 1130000 | 830 | 0.00106
Data Pt[3] : | 217.0057 | 21.97 | 0.226 | 57.93 | 1030000 | 775000 | 1150000 | 977000 | 1030 | 0.001
Data Pt[4] : | 248.5745 | 21.97 | 0.339 | 56.8225 | 1340000 | 1030000 | 1460000 | 836000 | 1340 | 0.001
Data Pt[5] : | 270.2863 | 21.97 | 0.51 | 55.605 | 1750000 | 1360000 | 1830000 | 712000 | 1750 | 0.001
Data Pt[6] : | 285.5036 | 21.97 | 0.767 | 54.505 | 2280000 | 1770000 | 2300000 | 603000 | 2260 | 0.000991
Data Pt[7] : | 296.2917 | 21.97 | 1.15 | 53.3 | 2940000 | 2310000 | 2860000 | 507000 | 2910 | 0.000989
Data Pt[8] : | 304.2178 | 21.97 | 1.73 | 51.995 | 3750000 | 2980000 | 3520000 | 424000 | 3750 | 0.000999
Data Pt[9] : | 310.1943 | 21.96 | 2.6 | 50.7175 | 4720000 | 3820000 | 4320000 | 352000 | 4710 | 0.000996
Data Pt[10] : | 314.8493 | 21.97 | 3.91 | 49.385 | 5910000 | 4870000 | 5250000 | 291000 | 5860 | 0.000992
Data Pt[11] : | 318.6743 | 21.97 | 5.88 | 47.9375 | 7340000 | 6150000 | 6350000 | 239000 | 7300 | 0.000995
Data Pt[12] : | 321.9152 | 21.97 | 8.84 | 46.5575 | 9080000 | 7700000 | 7570000 | 195000 | 9070 | 0.000999
Data Pt[13] : | 324.7913 | 21.97 | 13.3 | 45.2475 | 11100000 | 9580000 | 9050000 | 158000 | 11100 | 0.000998
Data Pt[14] : | 327.4089 | 21.97 | 20 | 43.93 | 13600000 | 11800000 | 10700000 | 127000 | 13600 | 0.000999
Data Pt[15] : | 329.8799 | 21.97 | 30 | 42.5525 | 16400000 | 14500000 | 12500000 | 101000 | 16500 | 0.001
Header[1] : | Time | Temperature | Frequency | Phase Angle | Complex Modulus | Elastic Modulus | Viscous Modulus | Complex Viscosity | Shear Stress | Strain
Header[2] : | (s) | ( C) | (Hz) | ( ) | (Pa) | (Pa) | (Pa) | (Pas) | (Pa) | ( )
Data Pt[1] : | 102.0081 | 24.97 | 0.1 | 62.138 | 398000 | 252000 | 441000 | 808000 | 414 | 0.00104
Data Pt[2] : | 170.718 | 24.97 | 0.15 | 61.14925 | 529000 | 340000 | 569000 | 702000 | 570 | 0.00108
Data Pt[3] : | 217.1486 | 24.97 | 0.226 | 60.218 | 699000 | 455000 | 736000 | 610000 | 698 | 0.000998
Data Pt[4] : | 248.7869 | 24.98 | 0.339 | 59.2255 | 919000 | 609000 | 945000 | 527000 | 916 | 0.000997
Data Pt[5] : | 270.5746 | 24.97 | 0.51 | 58.158 | 1200000 | 813000 | 1200000 | 453000 | 1200 | 0.001
Data Pt[6] : | 285.7872 | 24.96 | 0.767 | 57.1455 | 1570000 | 1070000 | 1530000 | 389000 | 1560 | 0.000992
Data Pt[7] : | 296.7167 | 24.97 | 1.15 | 56.06175 | 2030000 | 1410000 | 1940000 | 331000 | 2020 | 0.000995
Data Pt[8] : | 304.6455 | 24.97 | 1.73 | 54.8955 | 2610000 | 1850000 | 2420000 | 280000 | 2600 | 0.000995
Data Pt[9] : | 310.6492 | 24.97 | 2.6 | 53.71925 | 3320000 | 2420000 | 3020000 | 236000 | 3310 | 0.000996
Data Pt[10] : | 315.3572 | 24.96 | 3.91 | 52.488 | 4190000 | 3120000 | 3730000 | 198000 | 4180 | 0.000997
Data Pt[11] : | 319.2436 | 24.97 | 5.88 | 51.188 | 5260000 | 4010000 | 4580000 | 165000 | 5240 | 0.000996
Data Pt[12] : | 322.5572 | 24.97 | 8.84 | 49.89175 | 6580000 | 5100000 | 5590000 | 136000 | 6560 | 0.000997
Data Pt[13] : | 325.4931 | 24.97 | 13.3 | 48.613 | 8150000 | 6450000 | 6740000 | 112000 | 8120 | 0.000997
Data Pt[14] : | 328.1807 | 24.97 | 20 | 47.27925 | 10000000 | 8090000 | 8080000 | 91200 | 10000 | 0.000999
Data Pt[15] : | 330.6866 | 24.97 | 30 | 45.78925 | 12300000 | 10100000 | 9580000 | 73700 | 12200 | 0.000998
Header[1] : | Time | Temperature | Frequency | Phase Angle | Complex Modulus | Elastic Modulus | Viscous Modulus | Complex Viscosity | Shear Stress | Strain
Header[2] : | (s) | ( C) | (Hz) | ( ) | (Pa) | (Pa) | (Pa) | (Pas) | (Pa) | ( )
Data Pt[1] : | 102.007 | 28.97 | 0.1 | 64.26 | 253000 | 119000 | 229000 | 411000 | 262 | 0.00104
Data Pt[2] : | 170.7895 | 28.97 | 0.15 | 63.415625 | 336000 | 163000 | 303000 | 364000 | 360 | 0.00107
Data Pt[3] : | 217.2179 | 28.98 | 0.226 | 62.605 | 447000 | 221000 | 397000 | 320000 | 446 | 0.001
Data Pt[4] : | 248.8614 | 28.98 | 0.339 | 61.72875 | 589000 | 297000 | 516000 | 279000 | 588 | 0.000997
Data Pt[5] : | 270.6447 | 28.98 | 0.51 | 60.81 | 772000 | 400000 | 667000 | 243000 | 770 | 0.000996
Data Pt[6] : | 285.8572 | 28.98 | 0.767 | 59.91875 | 1010000 | 535000 | 862000 | 211000 | 1010 | 0.000995
Data Pt[7] : | 296.7178 | 28.98 | 1.15 | 58.946875 | 1320000 | 716000 | 1110000 | 182000 | 1310 | 0.000995
Data Pt[8] : | 304.6455 | 28.98 | 1.73 | 57.96375 | 1700000 | 950000 | 1410000 | 156000 | 1700 | 0.000999
Data Pt[9] : | 310.6624 | 28.97 | 2.6 | 56.875625 | 2170000 | 1260000 | 1790000 | 134000 | 2170 | 0.000996
Data Pt[10] : | 315.3676 | 28.97 | 3.91 | 55.75 | 2760000 | 1660000 | 2260000 | 114000 | 2750 | 0.000997
Data Pt[11] : | 319.2551 | 28.97 | 5.88 | 54.58 | 3500000 | 2160000 | 2830000 | 96500 | 3490 | 0.000997
Data Pt[12] : | 322.5672 | 28.96 | 8.84 | 53.391875 | 4410000 | 2820000 | 3530000 | 81300 | 4400 | 0.000997
Data Pt[13] : | 325.5034 | 28.97 | 13.3 | 52.1275 | 5500000 | 3630000 | 4360000 | 68000 | 5490 | 0.000998
Data Pt[14] : | 328.1894 | 28.97 | 20 | 50.770625 | 6820000 | 4660000 | 5340000 | 56500 | 6810 | 0.000999
Data Pt[15] : | 330.6978 | 28.97 | 30 | 49.175625 | 8390000 | 5940000 | 6470000 | 46600 | 8380 | 0.000999
Header[1] : | Time | Temperature | Frequency | Phase Angle | Complex Modulus | Elastic Modulus | Viscous Modulus | Complex Viscosity | Shear Stress | Strain
Header[2] : | (s) | ( C) | (Hz) | ( ) | (Pa) | (Pa) | (Pa) | (Pas) | (Pa) | ( )
Data Pt[1] : | 102.0086 | 31.97 | 0.1 | 66.316 | 107000 | 66800 | 138000 | 244000 | 110 | 0.00103
Data Pt[2] : | 170.7188 | 31.97 | 0.15 | 65.631 | 143000 | 90800 | 181000 | 214000 | 149 | 0.00104
Data Pt[3] : | 217.0754 | 31.95 | 0.226 | 64.727 | 194000 | 124000 | 241000 | 191000 | 194 | 0.001
Data Pt[4] : | 248.647 | 31.96 | 0.339 | 63.747 | 260000 | 170000 | 318000 | 169000 | 259 | 0.000997
Data Pt[5] : | 270.3601 | 31.96 | 0.51 | 62.917 | 344000 | 231000 | 417000 | 149000 | 342 | 0.000995
Data Pt[6] : | 285.5724 | 31.96 | 0.767 | 62.022 | 453000 | 314000 | 548000 | 131000 | 450 | 0.000993
Data Pt[7] : | 296.361 | 31.96 | 1.15 | 61.072 | 597000 | 424000 | 712000 | 114000 | 594 | 0.000994
Data Pt[8] : | 304.2964 | 31.96 | 1.73 | 60.212 | 789000 | 565000 | 917000 | 99000 | 787 | 0.000997
Data Pt[9] : | 310.2968 | 31.97 | 2.6 | 59.172 | 1030000 | 755000 | 1180000 | 85500 | 1020 | 0.000996
Data Pt[10] : | 315.0026 | 31.96 | 3.91 | 58.082 | 1330000 | 1000000 | 1510000 | 73600 | 1320 | 0.000997
Data Pt[11] : | 318.8299 | 31.96 | 5.88 | 56.797 | 1730000 | 1330000 | 1910000 | 62900 | 1720 | 0.000997
Data Pt[12] : | 322.0688 | 31.96 | 8.84 | 55.652 | 2240000 | 1750000 | 2410000 | 53600 | 2230 | 0.000997
Data Pt[13] : | 324.931 | 31.96 | 13.3 | 54.217 | 2860000 | 2290000 | 3030000 | 45500 | 2850 | 0.000997
Data Pt[14] : | 327.5558 | 31.95 | 20 | 52.672 | 3600000 | 2990000 | 3760000 | 38300 | 3590 | 0.000998
Data Pt[15] : | 330.0268 | 31.95 | 30 | 50.912 | 4580000 | 3880000 | 4610000 | 32000 | 4580 | 0.001

## SAT 6% Add 48 HR
Header[1] : | Time | Temperature | Frequency | Phase Angle | Complex Modulus | Elastic Modulus | Viscous Modulus | Complex Viscosity | Shear Stress | Strain
Header[2] : | (s) | ( C) | (Hz) | ( ) | (Pa) | (Pa) | (Pa) | (Pas) | (Pa) | ( )
Data Pt[1] : | 102.0075 | 14.98 | 0.1 | 56.45 | 1620000 | 356000 | 135000 | 277000 | 5820000 | 0.0011
Data Pt[2] : | 170.7214 | 14.98 | 0.15 | 54.78 | 2080000 | 506000 | 181000 | 231000 | 6690 | 0.00118
Data Pt[3] : | 217.1473 | 14.98 | 0.226 | 52.89 | 2690000 | 715000 | 246000 | 209000 | 244 | 0.00102
Data Pt[4] : | 248.7889 | 14.98 | 0.339 | 51.26 | 3380000 | 1010000 | 329000 | 190000 | 197 | 0.000996
Data Pt[5] : | 270.5719 | 14.97 | 0.51 | 49.86 | 4260000 | 1410000 | 438000 | 172000 | 230 | 0.000975
Data Pt[6] : | 285.7888 | 14.99 | 0.767 | 48.67 | 5290000 | 1940000 | 578000 | 154000 | 291 | 0.00099
Data Pt[7] : | 296.6434 | 14.99 | 1.15 | 46.83 | 6620000 | 2680000 | 755000 | 137000 | 370 | 0.000994
Data Pt[8] : | 304.5724 | 14.98 | 1.73 | 45.2 | 8320000 | 3670000 | 978000 | 121000 | 489 | 0.001
Data Pt[9] : | 310.5806 | 14.98 | 2.6 | 43.84 | 10500000 | 4950000 | 1260000 | 106000 | 614 | 0.000992
Data Pt[10] : | 315.2851 | 14.99 | 3.91 | 42.05 | 13500000 | 6640000 | 1610000 | 92500 | 788 | 0.000994
Data Pt[11] : | 319.1246 | 14.99 | 5.88 | 40.54 | 16700000 | 8820000 | 2040000 | 80000 | 986 | 0.00097
Data Pt[12] : | 322.4235 | 14.99 | 8.84 | 39.3 | 20800000 | 11700000 | 2580000 | 68900 | 1310 | 0.00101
Data Pt[13] : | 325.3546 | 14.98 | 13.3 | 37.76 | 25100000 | 15300000 | 3210000 | 58800 | 1640 | 0.000987
Data Pt[14] : | 327.9886 | 14.98 | 20 | 36.29 | 29500000 | 19800000 | 3960000 | 49800 | 2080 | 0.000988
Data Pt[15] : | 330.5334 | 14.98 | 30 | 34.9 | 34700000 | 25400000 | 4840000 | 41700 | 2600 | 0.000982
Header[1] : | Time | Temperature | Frequency | Phase Angle | Complex Modulus | Elastic Modulus | Viscous Modulus | Complex Viscosity | Shear Stress | Strain
Header[2] : | (s) | ( C) | (Hz) | ( ) | (Pa) | (Pa) | (Pa) | (Pas) | (Pa) | ( )
Data Pt[1] : | 102.0058 | 18.98 | 0.1 | 56.41 | 1020000 | 751000 | 1180000 | 2220000 | 1470 | 0.00106
Data Pt[2] : | 170.7894 | 18.98 | 0.15 | 54.95 | 1340000 | 1000000 | 1510000 | 1920000 | 2010 | 0.00111
Data Pt[3] : | 217.2182 | 18.99 | 0.226 | 53.78 | 1710000 | 1360000 | 1930000 | 1670000 | 2390 | 0.00101
Data Pt[4] : | 248.8596 | 18.98 | 0.339 | 52.5 | 2170000 | 1810000 | 2440000 | 1420000 | 3030 | 0.000999
Data Pt[5] : | 270.6446 | 18.98 | 0.51 | 51.18 | 2810000 | 2370000 | 3060000 | 1210000 | 3840 | 0.000993
Data Pt[6] : | 285.8607 | 18.98 | 0.767 | 50.1 | 3510000 | 3070000 | 3810000 | 1020000 | 4810 | 0.000984
Data Pt[7] : | 296.7876 | 18.98 | 1.15 | 48.61 | 4390000 | 3980000 | 4670000 | 848000 | 6030 | 0.000982
Data Pt[8] : | 304.7148 | 18.98 | 1.73 | 47.33 | 5480000 | 5120000 | 5690000 | 703000 | 7710 | 0.00101
Data Pt[9] : | 310.7206 | 18.98 | 2.6 | 45.99 | 6840000 | 6520000 | 6910000 | 581000 | 9430 | 0.000994
Data Pt[10] : | 315.4278 | 18.98 | 3.91 | 44.57 | 8500000 | 8220000 | 8310000 | 476000 | 11500 | 0.00099
Data Pt[11] : | 319.3307 | 18.98 | 5.88 | 43.14 | 10500000 | 10300000 | 9900000 | 387000 | 14100 | 0.000993
Data Pt[12] : | 322.6487 | 18.98 | 8.84 | 41.59 | 12700000 | 12800000 | 11600000 | 311000 | 16800 | 0.000983
Data Pt[13] : | 325.565 | 18.98 | 13.3 | 40.35 | 15300000 | 15800000 | 13700000 | 251000 | 20300 | 0.000992
Data Pt[14] : | 328.2552 | 18.98 | 20 | 39.18 | 18100000 | 19200000 | 16000000 | 200000 | 23800 | 0.00099
Data Pt[15] : | 330.7624 | 18.98 | 30 | 38.16 | 21700000 | 23100000 | 18500000 | 157000 | 27200 | 0.000994
Header[1] : | Time | Temperature | Frequency | Phase Angle | Complex Modulus | Elastic Modulus | Viscous Modulus | Complex Viscosity | Shear Stress | Strain
Header[2] : | (s) | ( C) | (Hz) | ( ) | (Pa) | (Pa) | (Pa) | (Pas) | (Pa) | ( )
Data Pt[1] : | 102.0075 | 21.97 | 0.1 | 58.145 | 690000 | 471000 | 794000 | 1470000 | 715 | 0.00104
Data Pt[2] : | 170.7196 | 21.98 | 0.15 | 56.825 | 916000 | 635000 | 1020000 | 1280000 | 982 | 0.00107
Data Pt[3] : | 217.1461 | 21.97 | 0.226 | 55.78 | 1200000 | 851000 | 1310000 | 1100000 | 1210 | 0.001
Data Pt[4] : | 248.7904 | 21.97 | 0.339 | 54.615 | 1580000 | 1140000 | 1670000 | 948000 | 1580 | 0.001
Data Pt[5] : | 270.576 | 21.97 | 0.51 | 53.38 | 2060000 | 1510000 | 2120000 | 811000 | 2070 | 0.001
Data Pt[6] : | 285.7887 | 21.97 | 0.767 | 52.24 | 2690000 | 1980000 | 2670000 | 690000 | 2660 | 0.000991
Data Pt[7] : | 296.7182 | 21.97 | 1.15 | 51 | 3470000 | 2600000 | 3340000 | 584000 | 3430 | 0.000987
Data Pt[8] : | 304.643 | 21.97 | 1.73 | 49.72 | 4420000 | 3380000 | 4140000 | 491000 | 4420 | 0.001
Data Pt[9] : | 310.6492 | 21.97 | 2.6 | 48.475 | 5500000 | 4370000 | 5090000 | 410000 | 5480 | 0.000996
Data Pt[10] : | 315.3621 | 21.97 | 3.91 | 47.16 | 6800000 | 5600000 | 6210000 | 340000 | 6750 | 0.000993
Data Pt[11] : | 319.2444 | 21.97 | 5.88 | 45.785 | 8360000 | 7110000 | 7510000 | 280000 | 8330 | 0.000996
Data Pt[12] : | 322.5612 | 21.97 | 8.84 | 44.355 | 10200000 | 8960000 | 9100000 | 230000 | 10100 | 0.000991
Data Pt[13] : | 325.4877 | 21.97 | 13.3 | 43.145 | 12400000 | 11200000 | 10800000 | 186000 | 12400 | 0.000994
Data Pt[14] : | 328.1755 | 21.97 | 20 | 41.91 | 15000000 | 13900000 | 12700000 | 150000 | 15000 | 0.000997
Data Pt[15] : | 330.6892 | 21.97 | 30 | 40.625 | 17900000 | 17000000 | 14900000 | 120000 | 17900 | 0.000999
Header[1] : | Time | Temperature | Frequency | Phase Angle | Complex Modulus | Elastic Modulus | Viscous Modulus | Complex Viscosity | Shear Stress | Strain
Header[2] : | (s) | ( C) | (Hz) | ( ) | (Pa) | (Pa) | (Pa) | (Pas) | (Pa) | ( )
Data Pt[1] : | 102.0081 | 24.97 | 0.1 | 61.24 | 329000 | 276000 | 503000 | 913000 | 478 | 0.00105
Data Pt[2] : | 170.7215 | 24.97 | 0.15 | 60.18375 | 445000 | 375000 | 655000 | 799000 | 637 | 0.00105
Data Pt[3] : | 217.2186 | 24.97 | 0.226 | 59.24375 | 600000 | 507000 | 853000 | 699000 | 805 | 0.001
Data Pt[4] : | 248.8614 | 24.97 | 0.339 | 58.19375 | 805000 | 683000 | 1100000 | 607000 | 1060 | 0.000998
Data Pt[5] : | 270.6436 | 24.97 | 0.51 | 57.08 | 1070000 | 914000 | 1410000 | 524000 | 1400 | 0.001
Data Pt[6] : | 285.8573 | 24.97 | 0.767 | 56.25875 | 1440000 | 1220000 | 1800000 | 451000 | 1810 | 0.000991
Data Pt[7] : | 296.7193 | 24.97 | 1.15 | 54.8975 | 1900000 | 1610000 | 2280000 | 385000 | 2370 | 0.000995
Data Pt[8] : | 304.6754 | 24.97 | 1.73 | 53.74375 | 2480000 | 2120000 | 2860000 | 327000 | 3040 | 0.000996
Data Pt[9] : | 310.6918 | 24.97 | 2.6 | 52.56625 | 3240000 | 2780000 | 3580000 | 277000 | 3850 | 0.000997
Data Pt[10] : | 315.3977 | 24.97 | 3.91 | 51.25625 | 4200000 | 3610000 | 4440000 | 233000 | 4830 | 0.000996
Data Pt[11] : | 319.2883 | 24.97 | 5.88 | 49.90875 | 5400000 | 4660000 | 5460000 | 194000 | 6030 | 0.000996
Data Pt[12] : | 322.5972 | 24.97 | 8.84 | 48.545 | 6920000 | 5970000 | 6660000 | 161000 | 7530 | 0.001
Data Pt[13] : | 325.5274 | 24.97 | 13.3 | 47.1575 | 8700000 | 7580000 | 8080000 | 133000 | 9220 | 0.000996
Data Pt[14] : | 328.2183 | 24.97 | 20 | 45.82125 | 10600000 | 9530000 | 9690000 | 108000 | 11200 | 0.001
Data Pt[15] : | 330.7312 | 24.97 | 30 | 44.3825 | 12900000 | 11900000 | 11500000 | 87700 | 13500 | 0.000999
Header[1] : | Time | Temperature | Frequency | Phase Angle | Complex Modulus | Elastic Modulus | Viscous Modulus | Complex Viscosity | Shear Stress | Strain
Header[2] : | (s) | ( C) | (Hz) | ( ) | (Pa) | (Pa) | (Pa) | (Pas) | (Pa) | ( )
Data Pt[1] : | 102.0072 | 28.97 | 0.1 | 64.01 | 240000 | 138000 | 276000 | 492000 | 294 | 0.00104
Data Pt[2] : | 170.7188 | 28.98 | 0.15 | 63.32 | 319000 | 189000 | 364000 | 434000 | 394 | 0.00105
Data Pt[3] : | 217.2191 | 28.97 | 0.226 | 62.79 | 421000 | 257000 | 478000 | 382000 | 502 | 0.001
Data Pt[4] : | 248.8583 | 28.97 | 0.339 | 61.65 | 549000 | 351000 | 626000 | 337000 | 665 | 0.000998
Data Pt[5] : | 270.646 | 28.98 | 0.51 | 60.21 | 721000 | 473000 | 814000 | 294000 | 876 | 0.000995
Data Pt[6] : | 285.9323 | 28.97 | 0.767 | 59.44 | 945000 | 637000 | 1060000 | 256000 | 1160 | 0.000995
Data Pt[7] : | 296.7928 | 28.97 | 1.15 | 58.52 | 1220000 | 857000 | 1360000 | 222000 | 1510 | 0.000993
Data Pt[8] : | 304.7402 | 28.97 | 1.73 | 57.16 | 1570000 | 1150000 | 1740000 | 192000 | 1970 | 0.000999
Data Pt[9] : | 310.7499 | 28.98 | 2.6 | 55.8 | 2030000 | 1520000 | 2220000 | 165000 | 2510 | 0.000996
Data Pt[10] : | 315.4762 | 28.97 | 3.91 | 54.83 | 2610000 | 2020000 | 2810000 | 141000 | 3200 | 0.000997
Data Pt[11] : | 319.3647 | 28.97 | 5.88 | 54.12 | 3300000 | 2650000 | 3530000 | 120000 | 4040 | 0.000995
Data Pt[12] : | 322.6536 | 28.97 | 8.84 | 52.89 | 4120000 | 3460000 | 4400000 | 101000 | 5090 | 0.000995
Data Pt[13] : | 325.5974 | 28.97 | 13.3 | 51.16 | 5160000 | 4470000 | 5430000 | 84300 | 6360 | 0.000997
Data Pt[14] : | 328.283 | 28.97 | 20 | 49.8 | 6470000 | 5740000 | 6650000 | 70000 | 7800 | 0.001
Data Pt[15] : | 330.793 | 28.97 | 30 | 48.39 | 7990000 | 7290000 | 8050000 | 57600 | 9490 | 0.000999
Header[1] : | Time | Temperature | Frequency | Phase Angle | Complex Modulus | Elastic Modulus | Viscous Modulus | Complex Viscosity | Shear Stress | Strain
Header[2] : | (s) | ( C) | (Hz) | ( ) | (Pa) | (Pa) | (Pa) | (Pas) | (Pa) | ( )
Data Pt[1] : | 102.0093 | 31.96 | 0.1 | 64.112 | 107000 | 80200 | 172000 | 302000 | 110 | 0.00103
Data Pt[2] : | 170.7202 | 31.96 | 0.15 | 63.292 | 157000 | 110000 | 227000 | 268000 | 151 | 0.00105
Data Pt[3] : | 217.2181 | 31.96 | 0.226 | 62.612 | 194000 | 151000 | 300000 | 237000 | 197 | 0.001
Data Pt[4] : | 248.8587 | 31.96 | 0.339 | 62.302 | 265000 | 205000 | 396000 | 209000 | 268 | 0.000995
Data Pt[5] : | 270.646 | 31.96 | 0.51 | 61.922 | 363000 | 277000 | 516000 | 183000 | 367 | 0.001
Data Pt[6] : | 285.9302 | 31.96 | 0.767 | 61.032 | 493000 | 375000 | 675000 | 160000 | 492 | 0.000991
Data Pt[7] : | 296.7924 | 31.95 | 1.15 | 59.962 | 661000 | 505000 | 877000 | 140000 | 660 | 0.000992
Data Pt[8] : | 304.7416 | 31.96 | 1.73 | 59.552 | 880000 | 683000 | 1140000 | 122000 | 885 | 0.001
Data Pt[9] : | 310.7483 | 31.96 | 2.6 | 58.832 | 1180000 | 917000 | 1470000 | 106000 | 1180 | 0.000996
Data Pt[10] : | 315.4567 | 31.96 | 3.91 | 57.662 | 1580000 | 1230000 | 1880000 | 91300 | 1570 | 0.000997
Data Pt[11] : | 319.3547 | 31.96 | 5.88 | 56.552 | 2070000 | 1630000 | 2390000 | 78300 | 2060 | 0.000997
Data Pt[12] : | 322.6566 | 31.96 | 8.84 | 56.062 | 2540000 | 2150000 | 3020000 | 66800 | 2700 | 0.000997
Data Pt[13] : | 325.5903 | 31.96 | 13.3 | 55.392 | 3110000 | 2820000 | 3800000 | 56700 | 3480 | 0.000998
Data Pt[14] : | 328.2773 | 31.96 | 20 | 53.842 | 3810000 | 3680000 | 4730000 | 47800 | 4360 | 0.001
Data Pt[15] : | 330.7875 | 31.96 | 30 | 51.422 | 4610000 | 4760000 | 5830000 | 39900 | 5460 | 0.001

## SAT 6% Add 120HR
Header[1] : | Time | Temperature | Frequency | Phase Angle | Complex Modulus | Elastic Modulus | Viscous Modulus | Complex Viscosity | Shear Stress | Strain
Header[2] : | (s) | ( C) | (Hz) | ( ) | (Pa) | (Pa) | (Pa) | (Pas) | (Pa) | ( )
Data Pt[1] : | 102.0092 | 14.99 | 0.1 | 55.62 | 1720000 | 2840000 | 2570000 | 6090000 | 4280 | 0.00112
Data Pt[2] : | 170.7207 | 14.98 | 0.15 | 53.95 | 2240000 | 3490000 | 3030000 | 4890000 | 5510 | 0.00119
Data Pt[3] : | 217.1452 | 14.98 | 0.226 | 51.9 | 2870000 | 4250000 | 3550000 | 3910000 | 5610 | 0.00101
Data Pt[4] : | 248.7894 | 14.98 | 0.339 | 50.21 | 3700000 | 5170000 | 4160000 | 3110000 | 6560 | 0.000988
Data Pt[5] : | 270.5032 | 14.99 | 0.51 | 48.61 | 4740000 | 6220000 | 4860000 | 2460000 | 7710 | 0.000977
Data Pt[6] : | 285.716 | 14.97 | 0.767 | 47.32 | 6110000 | 7500000 | 5620000 | 1950000 | 9310 | 0.000994
Data Pt[7] : | 296.5739 | 14.98 | 1.15 | 45.59 | 7530000 | 8970000 | 6470000 | 1530000 | 10900 | 0.000983
Data Pt[8] : | 304.5003 | 14.98 | 1.73 | 43.96 | 9500000 | 10600000 | 7380000 | 1190000 | 12900 | 0.000996
Data Pt[9] : | 310.5055 | 14.98 | 2.6 | 42.35 | 11500000 | 12600000 | 8460000 | 925000 | 15000 | 0.000994
Data Pt[10] : | 315.2158 | 14.98 | 3.91 | 40.46 | 14200000 | 14700000 | 9650000 | 716000 | 17400 | 0.000991
Data Pt[11] : | 319.0384 | 14.98 | 5.88 | 38.84 | 17100000 | 17300000 | 10900000 | 553000 | 20100 | 0.00099
Data Pt[12] : | 322.287 | 14.98 | 8.84 | 37.65 | 20900000 | 19900000 | 12400000 | 422000 | 23100 | 0.000994
Data Pt[13] : | 325.1556 | 14.98 | 13.3 | 36.18 | 26500000 | 23200000 | 13900000 | 324000 | 26200 | 0.000989
Data Pt[14] : | 327.785 | 14.98 | 20 | 34.52 | 30800000 | 26800000 | 15500000 | 247000 | 29600 | 0.000993
Data Pt[15] : | 330.2437 | 14.99 | 30 | 33.03 | 35300000 | 30600000 | 17300000 | 187000 | 32500 | 0.000995
Header[1] : | Time | Temperature | Frequency | Phase Angle | Complex Modulus | Elastic Modulus | Viscous Modulus | Complex Viscosity | Shear Stress | Strain
Header[2] : | (s) | ( C) | (Hz) | ( ) | (Pa) | (Pa) | (Pa) | (Pas) | (Pa) | ( )
Data Pt[1] : | 102.0069 | 18.98 | 0.1 | 54.49 | 1120000 | 1910000 | 1850000 | 4240000 | 2890 | 0.00108
Data Pt[2] : | 170.721 | 18.98 | 0.15 | 53.05 | 1430000 | 2380000 | 2210000 | 3440000 | 3740 | 0.00115
Data Pt[3] : | 217.0739 | 18.98 | 0.226 | 51.94 | 1830000 | 2970000 | 2650000 | 2800000 | 4030 | 0.00101
Data Pt[4] : | 248.6446 | 18.99 | 0.339 | 50.54 | 2330000 | 3670000 | 3160000 | 2270000 | 4810 | 0.000994
Data Pt[5] : | 270.358 | 18.98 | 0.51 | 49.17 | 2930000 | 4460000 | 3730000 | 1810000 | 5690 | 0.000979
Data Pt[6] : | 285.5015 | 18.98 | 0.767 | 48.12 | 3610000 | 5430000 | 4360000 | 1450000 | 6920 | 0.000994
Data Pt[7] : | 296.3591 | 18.98 | 1.15 | 46.66 | 4500000 | 6550000 | 5080000 | 1140000 | 8140 | 0.000983
Data Pt[8] : | 304.2151 | 18.98 | 1.73 | 45.36 | 5630000 | 7870000 | 5880000 | 903000 | 9830 | 0.001
Data Pt[9] : | 310.1615 | 18.99 | 2.6 | 43.78 | 6900000 | 9350000 | 6800000 | 707000 | 11500 | 0.000995
Data Pt[10] : | 314.807 | 18.99 | 3.91 | 42.36 | 8640000 | 11100000 | 7810000 | 552000 | 13400 | 0.000994
Data Pt[11] : | 318.6329 | 18.98 | 5.88 | 40.76 | 10700000 | 13100000 | 8910000 | 428000 | 15600 | 0.000989
Data Pt[12] : | 321.8822 | 18.98 | 8.84 | 39.23 | 12800000 | 15400000 | 10100000 | 331000 | 18100 | 0.000995
Data Pt[13] : | 324.7519 | 18.98 | 13.3 | 38.16 | 15500000 | 18000000 | 11600000 | 256000 | 20700 | 0.000992
Data Pt[14] : | 327.3767 | 18.98 | 20 | 37.21 | 18200000 | 20900000 | 13100000 | 197000 | 23400 | 0.000995
Data Pt[15] : | 329.8433 | 18.98 | 30 | 36.14 | 22000000 | 24100000 | 14700000 | 150000 | 25800 | 0.001
Header[1] : | Time | Temperature | Frequency | Phase Angle | Complex Modulus | Elastic Modulus | Viscous Modulus | Complex Viscosity | Shear Stress | Strain
Header[2] : | (s) | ( C) | (Hz) | ( ) | (Pa) | (Pa) | (Pa) | (Pas) | (Pa) | ( )
Data Pt[1] : | 102.0074 | 21.97 | 0.1 | 56.025 | 1060000 | 1350000 | 1380000 | 3070000 | 1130 | 0.00106
Data Pt[2] : | 170.649 | 21.97 | 0.15 | 54.755 | 1360000 | 1680000 | 1660000 | 2510000 | 1510 | 0.00111
Data Pt[3] : | 217.0739 | 21.98 | 0.226 | 53.72 | 1640000 | 2090000 | 1990000 | 2030000 | 1760 | 0.00101
Data Pt[4] : | 248.6474 | 21.98 | 0.339 | 52.56 | 2000000 | 2580000 | 2380000 | 1650000 | 2190 | 0.000994
Data Pt[5] : | 270.4312 | 21.97 | 0.51 | 51.33 | 2570000 | 3170000 | 2830000 | 1330000 | 2730 | 0.000987
Data Pt[6] : | 285.5751 | 21.97 | 0.767 | 50.175 | 3270000 | 3870000 | 3360000 | 1060000 | 3450 | 0.000995
Data Pt[7] : | 296.4294 | 21.97 | 1.15 | 48.955 | 4120000 | 4720000 | 3940000 | 849000 | 4250 | 0.000985
Data Pt[8] : | 304.3145 | 21.98 | 1.73 | 47.645 | 5040000 | 5730000 | 4600000 | 675000 | 5330 | 0.000998
Data Pt[9] : | 310.2477 | 21.98 | 2.6 | 46.365 | 6180000 | 6870000 | 5380000 | 534000 | 6540 | 0.000995
Data Pt[10] : | 314.9053 | 21.98 | 3.91 | 45.04 | 7550000 | 8240000 | 6240000 | 420000 | 8000 | 0.000994
Data Pt[11] : | 318.7273 | 21.98 | 5.88 | 43.59 | 9260000 | 9800000 | 7210000 | 329000 | 9660 | 0.00099
Data Pt[12] : | 321.9673 | 21.97 | 8.84 | 41.94 | 11800000 | 11700000 | 8360000 | 259000 | 11700 | 0.000989
Data Pt[13] : | 324.8374 | 21.97 | 13.3 | 40.6 | 13800000 | 13800000 | 9530000 | 201000 | 14100 | 0.000993
Data Pt[14] : | 327.4568 | 21.97 | 20 | 39.442 | 16100000 | 16100000 | 10900000 | 155000 | 16900 | 0.000996
Data Pt[15] : | 329.9329 | 21.97 | 30 | 38.292 | 19100000 | 18800000 | 12400000 | 119000 | 20100 | 0.000999
Header[1] : | Time | Temperature | Frequency | Phase Angle | Complex Modulus | Elastic Modulus | Viscous Modulus | Complex Viscosity | Shear Stress | Strain
Header[2] : | (s) | ( C) | (Hz) | ( ) | (Pa) | (Pa) | (Pa) | (Pas) | (Pa) | ( )
Data Pt[1] : | 102.0064 | 24.97 | 0.1 | 57.31 | 667000 | 889000 | 970000 | 2090000 | 780 | 0.00104
Data Pt[2] : | 170.648 | 24.97 | 0.15 | 56.52 | 784000 | 1120000 | 1170000 | 1720000 | 1040 | 0.00108
Data Pt[3] : | 217.0062 | 24.96 | 0.226 | 55.65 | 938000 | 1400000 | 1420000 | 1400000 | 1240 | 0.001
Data Pt[4] : | 248.5743 | 24.97 | 0.339 | 54.67 | 1240000 | 1750000 | 1710000 | 1150000 | 1570 | 0.000996
Data Pt[5] : | 270.2874 | 24.98 | 0.51 | 53.51 | 1510000 | 2160000 | 2060000 | 931000 | 1980 | 0.000995
Data Pt[6] : | 285.503 | 24.97 | 0.767 | 52.31 | 1890000 | 2660000 | 2470000 | 752000 | 2480 | 0.000992
Data Pt[7] : | 296.2917 | 24.97 | 1.15 | 51.31 | 2380000 | 3280000 | 2920000 | 607000 | 3090 | 0.000987
Data Pt[8] : | 304.2172 | 24.97 | 1.73 | 50.01 | 3020000 | 4010000 | 3450000 | 486000 | 3890 | 0.000997
Data Pt[9] : | 310.1532 | 24.97 | 2.6 | 48.87 | 3710000 | 4870000 | 4080000 | 388000 | 4810 | 0.000995
Data Pt[10] : | 314.7924 | 24.97 | 3.91 | 47.61 | 4790000 | 5890000 | 4780000 | 309000 | 5920 | 0.000995
Data Pt[11] : | 318.6283 | 24.97 | 5.88 | 46.26 | 6080000 | 7090000 | 5600000 | 245000 | 7230 | 0.000993
Data Pt[12] : | 321.8643 | 24.97 | 8.84 | 44.79 | 7540000 | 8490000 | 6470000 | 192000 | 8840 | 0.000998
Data Pt[13] : | 324.7366 | 24.97 | 13.3 | 43.58 | 9400000 | 10100000 | 7540000 | 151000 | 10700 | 0.000997
Data Pt[14] : | 327.356 | 24.97 | 20 | 42.32 | 11500000 | 12000000 | 8690000 | 118000 | 12900 | 0.000998
Data Pt[15] : | 329.8318 | 24.97 | 30 | 41.14 | 13900000 | 14200000 | 9950000 | 92000 | 15400 | 0.001
Header[1] : | Time | Temperature | Frequency | Phase Angle | Complex Modulus | Elastic Modulus | Viscous Modulus | Complex Viscosity | Shear Stress | Strain
Header[2] : | (s) | ( C) | (Hz) | ( ) | (Pa) | (Pa) | (Pa) | (Pas) | (Pa) | ( )
Data Pt[1] : | 102.0081 | 28.98 | 0.1 | 61.63 | 337000 | 534000 | 630000 | 1310000 | 489 | 0.00103
Data Pt[2] : | 170.649 | 28.97 | 0.15 | 61.09 | 424000 | 680000 | 771000 | 1090000 | 647 | 0.00105
Data Pt[3] : | 217.0746 | 28.97 | 0.226 | 60.67 | 527000 | 856000 | 943000 | 898000 | 796 | 0.001
Data Pt[4] : | 248.7189 | 28.97 | 0.339 | 59.57 | 744000 | 1080000 | 1150000 | 739000 | 1020 | 0.000997
Data Pt[5] : | 270.4291 | 28.97 | 0.51 | 58.2 | 915000 | 1350000 | 1390000 | 605000 | 1290 | 0.000998
Data Pt[6] : | 285.5727 | 28.97 | 0.767 | 57.51 | 1150000 | 1680000 | 1690000 | 496000 | 1630 | 0.000993
Data Pt[7] : | 296.4298 | 28.97 | 1.15 | 56.64 | 1500000 | 2090000 | 2040000 | 403000 | 2050 | 0.000989
Data Pt[8] : | 304.314 | 28.96 | 1.73 | 55.33 | 1930000 | 2590000 | 2450000 | 328000 | 2600 | 0.000995
Data Pt[9] : | 310.2481 | 28.97 | 2.6 | 54.1 | 2390000 | 3190000 | 2930000 | 265000 | 3240 | 0.000996
Data Pt[10] : | 314.9048 | 28.97 | 3.91 | 53.35 | 3080000 | 3910000 | 3480000 | 213000 | 4020 | 0.000996
Data Pt[11] : | 318.728 | 28.96 | 5.88 | 52.82 | 3790000 | 4780000 | 4130000 | 171000 | 4980 | 0.000996
Data Pt[12] : | 321.9671 | 28.96 | 8.84 | 51.71 | 4630000 | 5800000 | 4860000 | 136000 | 6120 | 0.000996
Data Pt[13] : | 324.9443 | 28.97 | 13.3 | 50.07 | 5800000 | 6990000 | 5710000 | 108000 | 7490 | 0.000997
Data Pt[14] : | 327.5386 | 28.97 | 20 | 48.78 | 7140000 | 8390000 | 6670000 | 85400 | 9070 | 0.000998
Data Pt[15] : | 329.9904 | 28.97 | 30 | 47.38 | 8680000 | 9980000 | 7710000 | 66900 | 11000 | 0.001
Header[1] : | Time | Temperature | Frequency | Phase Angle | Complex Modulus | Elastic Modulus | Viscous Modulus | Complex Viscosity | Shear Stress | Strain
Header[2] : | (s) | ( C) | (Hz) | ( ) | (Pa) | (Pa) | (Pa) | (Pas) | (Pa) | ( )
Data Pt[1] : | 102.0079 | 31.95 | 0.1 | 61.682 | 150000 | 339000 | 423000 | 863000 | 210 | 0.00104
Data Pt[2] : | 170.6483 | 31.96 | 0.15 | 61.2 | 207000 | 435000 | 522000 | 720000 | 277 | 0.00104
Data Pt[3] : | 217.0053 | 31.96 | 0.226 | 60.252 | 235000 | 555000 | 648000 | 601000 | 355 | 0.000999
Data Pt[4] : | 248.5744 | 31.96 | 0.339 | 60.022 | 317000 | 705000 | 799000 | 500000 | 465 | 0.000996
Data Pt[5] : | 270.2896 | 31.96 | 0.51 | 59.722 | 416000 | 896000 | 983000 | 415000 | 605 | 0.000999
Data Pt[6] : | 285.5009 | 31.96 | 0.767 | 58.892 | 574000 | 1130000 | 1200000 | 342000 | 780 | 0.000994
Data Pt[7] : | 296.2964 | 31.96 | 1.15 | 57.932 | 728000 | 1410000 | 1460000 | 281000 | 1010 | 0.000995
Data Pt[8] : | 304.1746 | 31.96 | 1.73 | 57.662 | 938000 | 1760000 | 1770000 | 229000 | 1310 | 0.000996
Data Pt[9] : | 310.1198 | 31.96 | 2.6 | 57.062 | 1280000 | 2180000 | 2140000 | 187000 | 1670 | 0.000996
Data Pt[10] : | 314.7889 | 31.96 | 3.91 | 55.972 | 1690000 | 2690000 | 2570000 | 151000 | 2120 | 0.000997
Data Pt[11] : | 318.6108 | 31.95 | 5.88 | 54.952 | 2220000 | 3310000 | 3070000 | 122000 | 2710 | 0.000997
Data Pt[12] : | 321.8501 | 31.96 | 8.84 | 54.552 | 2610000 | 4070000 | 3650000 | 98500 | 3430 | 0.000997
Data Pt[13] : | 324.7208 | 31.96 | 13.3 | 53.952 | 3290000 | 4960000 | 4340000 | 79000 | 4270 | 0.000998
Data Pt[14] : | 327.3395 | 31.96 | 20 | 52.452 | 4060000 | 6020000 | 5120000 | 63000 | 5260 | 0.000999
Data Pt[15] : | 329.818 | 31.96 | 30 | 50.062 | 4960000 | 7280000 | 5980000 | 50000 | 6500 | 0.001