## polymer 2
Mix Design (Ratio) | [5 empty] | Mix Design for 1400 cm3 | [5 empty] | measure result
| OPC | Sand | Water | Cellulose fiber (of mortar volume) | Superplasticizer (ml/kg) |  | OPC (g) | Sand (g) | Water (g) | Cellulose fiber (g) | Superplasticizer (ml) | wheel times | first measure (cm) | add 90 degree measure (cm) | result (cm)
W50 | 1 | 1.5 | 0.5 | 0.0045 | - | W50 | 1011.928 | 1517.892 | 505.9638 | 6.93 | #VALUE! | 25 | 22.9 | 22.1 | 22.5
W45 | 1 | 1.5 | 0.45 | 0.0045 | - | W45 | 1049.87 | 1574.805 | 472.4416 | 6.93 | #VALUE! | 25 | 20.4 | 21 | 20.7
W40 | 1 | 1.5 | 0.4 | 0.0045 | - | W40 | 1090.769 | 1636.154 | 436.3076 | 6.93 | #VALUE! | 25 | 19.7 | 20.2 | 19.95
W35 | 1 | 1.5 | 0.35 | 0.0045 | - | W35 | 1134.984 | 1702.475 | 397.2442 | 6.93 | #VALUE! | 25 | 15.6 | 16 | 15.8
W50-S3 | 1 | 1.5 | 0.5 | 0.0045 | 3 | W50-S3 | 1011.928 | 1517.892 | 505.9638 | 6.93 | 3.035783 |  |  |  | 0
W45-S3 | 1 | 1.5 | 0.45 | 0.0045 | 3 | W45-S3 | 1049.87 | 1574.805 | 472.4416 | 6.93 | 3.149611 |  |  |  | 0
W40-S3 | 1 | 1.5 | 0.4 | 0.0045 | 3 | W40-S3 | 1090.769 | 1636.154 | 436.3076 | 6.93 | 3.272307 | 3 |  |  | 0
W35-S3 | 1 | 1.5 | 0.35 | 0.0045 | 3 | W35-S3 | 1134.984 | 1702.475 | 397.2442 | 6.93 | 3.404951 | 25 | 21.8 | 22.2 | 22
Total volume of each mix (cm3) | 1400 | 500
Density of water (g/cm3) | 1
Density of OPC (g/cm3) | 3.15 |  |  |  |  | Mix Design for 500 ML
Density of Sand (g/cm3) | 2.65 | [5 empty] | OPC (g) | Sand (g) | Water (g) | Cellulose fiber (g)
Density of Cellulose fiber (g/cm3) | 1.1 |  |  |  |  | W40 | 272.6923 | 409.0384 | 136.3461 | 2.475
Cement mass calculation | total volume = x/(opc density) + 0.45x/(water density) + 1.5x/(sand density)
cement (gr)
[6 empty] | V for compress | 205.8215 | 3704.787
* The Specimens are calculated only for the minimum volume necessary for mixing with a hobart mixer. | [5 empty] | V for divise | 125 | 2250
* The ratio of cellulose fiber is given in relation to the total volume of mortar. | [5 empty] | ALL Volume |  | 5954.787
* Modified ASTM C305 was followed for mixing.
* ASTM C1437 was followed for flowability test. | [6 empty] | 1090.769 | 1636.154 | 436.3076 | 6.93
[9 empty] | 545.3845 | 8.662499

## result1026
Mix Design for 1400 cm3 | [5 empty] | measure result
| OPC (g) | Sand (g) | Water (g) | Cellulose fiber (g) | Superplasticizer (ml) | wheel times | first measure (cm) | add 90 degree measure (cm) | result (cm)
W50 | 1011.928 | 1517.892 | 505.9638 | 6.93 | #VALUE! | 25 | 22.9 | 22.1 | 22.5
W45 | 1049.87 | 1574.805 | 472.4416 | 6.93 | #VALUE! | 25 | 20.4 | 21 | 20.7
W40 | 1090.769 | 1636.154 | 436.3076 | 6.93 | #VALUE! | 25 | 19.7 | 20.2 | 19.95
W35 | 1134.984 | 1702.475 | 397.2442 | 6.93 | #VALUE! | 25 | 15.6 | 16 | 15.8
W50-S3 | 1011.928 | 1517.892 | 505.9638 | 6.93 | 3.035783 |  |  |  | 0
W45-S3 | 1049.87 | 1574.805 | 472.4416 | 6.93 | 3.149611 |  |  |  | 0
W40-S3 | 1090.769 | 1636.154 | 436.3076 | 6.93 | 3.272307 | 3 |  |  | 0
W35-S3 | 1134.984 | 1702.475 | 397.2442 | 6.93 | 3.404951 | 25 | 21.8 | 22.2 | 22

## result1103
Sample | 3days stress (PSI)
W40a | 4466
W40b | 4388
W45a | 4692
W45b | 4208
W50a | 2207
W50b | 2304

## result1130(3,7,28days)
Compression Test | time(days) | Cube samples (psi) | Cylinder Samples (psi)
W40a | 3 | 5488 | 5892 | W40+Fa | 3 | 4167 | 6491
W40b | 3 | 4147 | 6171 | W40+Fb | 3 | 4921 | 6100
W40c | 3 | 4560 | 5703 | W40+Fc | 3 | 5008 | 6481
W40a | 7 | 4293 | 7448 | W40+Fa | 7 | 7206 | 7293
W40b | 7 | 5012 | 7762 | W40+Fb | 7 | 8002 | 7884
W40c | 7 | 4056 | 7139 | W40+Fc | 7 | 7219 | 7575
W40a | 28 | 5710 | 8983 | W40+Fa | 28 | 8972 | 8975
W40b | 28 | 8744 | 8208 | W40+Fb | 28 | 9647 | 9474
W40c | 28 | 7223 | 8890 | W40+Fc | 28 | 8015 | 9071

## prepare of spilt tesion text
Total volume of each mix (cm3) | 1400 | 500 | [5 empty] | type | number | volume each (3*6inches) (cm^3) | volume all
Density of water (g/cm3) | 1 | [6 empty] | W40 | 9 | 694.6476 | 6251.829
Density of OPC (g/cm3) | 3.15 |  | Mix Design for 500 ML |  |  |  |  | W40+F | 9 | 694.6476 | 6251.829
Density of Sand (g/cm3) | 2.65 |  |  | OPC (g) | Sand (g) | Water (g) | Cellulose fiber (g)
Density of Cellulose fiber (g/cm3) | 1.1 |  | W40 | 272.6923 | 409.0384 | 136.3461 | 2.475 |  | cement | sands | water | fiber
[8 empty] | 4 | 2726.923 | 4090.384 | 1090.769 | 17.325
Cement mass calculation | total volume = x/(opc density) + 0.45x/(water density) + 1.5x/(sand density) | [6 empty] | 2 | 5453.845 | 8180.768 | 2181.538 | 34.65
cement (gr) | [7 empty] | 1 | 10907.69 | 16361.54 | 4363.076 | 69.3
|  |  | V for compress | 205.8215 | 3704.787 |  |  | 8 | 1363.461 | 2045.192 | 545.3845 | 8.6625
* The Specimens are calculated only for the minimum volume necessary for mixing with a hobart mixer. |  |  | V for divise | 125 | 2250
* The ratio of cellulose fiber is given in relation to the total volume of mortar. |  |  | ALL Volume |  | 5954.787
* Modified ASTM C305 was followed for mixing.
* ASTM C1437 was followed for flowability test. |  |  |  | 1090.769 | 1636.154 | 436.3076 | 6.93
3500
1
3.15
2.65
1.1

## final mix recipes
Mix Design (Ratio) |  |  |  |  | Mix Design | [8 empty] | Solution 1 |  |  | Solution 2
| OPC | Sand | Water | Cellulose fiber (of mortar volume) |  | OPC (g) | Sand (g) | Water (g) | Cellulose fiber (g) | Mortar weight (g) | Urea (g) | Calcium nitrate (g) | yeast extract (g) | Volume (mL) | Urea (g/L) | Calcium nitrate (g/L) | yeast extract (g/L) | Bacteria (mL)
W40 | 1 | 1.5 | 0.4 | 0.0045 | W40 | 160.4443 | 240.6665 | 64.17774 | 1.0193535 | 465.2886 | 16.2851 | 16.2851 | 4.652886 | 42.76102 | 380.8399 | 380.8399 | 217.2548 | 21.41672
Mortar samples size | 2x4 inch square
One Mortar volume (cm3) | 205.93
Total volume of each mix (cm3) | 1400
Density of water (g/cm3) | 1
Density of OPC (g/cm3) | 3.15
Density of Sand (g/cm3) | 2.65
Density of Cellulose fiber (g/cm3) | 1.1
Bacteria needed | 1.04x107/cm3 cement mortar
Cement mass calculation | total volume = x/(opc density) + 0.45x/(water density) + 1.5x/(sand density)
cement (gr)
* The Specimens are calculated only for the minimum volume necessary for mixing with a hobart mixer.
* The ratio of cellulose fiber is given in relation to the total volume of mortar.
* Modified ASTM C305 was followed for mixing.
* ASTM C1437 was followed for flowability test.