## Sheet1
Peak ID Extended Report (20 Peaks, Max P/N = 7.0)
[HA CRASSA.raw] HA CRASSA
PEAK: 21(pts)/Parabolic Filter, Threshold=3.0, Cutoff=0.1%, BG=3/1.0, Peak-Top=Summit
2-Theta | d(Å) | Height | Height% | Phase ID | d(Å) | I% | ( h k l ) | 2-Theta | Delta
23.402 | 3.7982 | 18 | 8.9 | Calcite | 3.8156 | 8.9 | ( 0 1 2) | 23.294 | -0.108
29.698 | 3.0058 | 199 | 100 | Calcite | 3.0115 | 100 | ( 1 0 4) | 29.64 | -0.058
31.742 | 2.8167 | 4 | 2.2 | Calcite | 2.8225 | 2.2 | ( 0 0 6) | 31.675 | -0.067
36.241 | 2.4767 | 35 | 17.7 | Calcite | 2.4788 | 14.7 | ( 1 1 0) | 36.209 | -0.032
39.679 | 2.2697 | 36 | 17.8 | Calcite | 2.2714 | 20.2 | ( 1 1-3) | 39.648 | -0.03
43.502 | 2.0787 | 45 | 22.5 | Calcite | 2.0834 | 16.1 | ( 2 0 2) | 43.398 | -0.104
47.397 | 1.9165 | 16 | 8.1 | Calcite | 1.9182 | 7 | ( 0 2 4) | 47.354 | -0.043
47.709 | 1.9047 | 46 | 23.3 | Calcite | 1.9033 | 21.7 | ( 0 1 8) | 47.746 | 0.037
48.303 | 1.8827 | 3 | 1.6 | Calcite | 1.9033 | 21.7 | ( 0 1 8) | 47.746 | -0.557
48.74 | 1.8668 | 55 | 27.8 | Calcite | 1.8666 | 23.2 | ( 1 1-6) | 48.744 | 0.004
56.762 | 1.6205 | 5 | 2.3 | Calcite | 1.6195 | 4.2 | ( 1 2-1) | 56.802 | 0.04
57.336 | 1.6057 | 2 | 1.2 | Calcite | 1.6195 | 4.2 | ( 1 2-1) | 56.802 | -0.534
57.589 | 1.5992 | 18 | 8.8 | Calcite | 1.598 | 11.8 | ( 1 2 2) | 57.638 | 0.049
58.106 | 1.5862 | 5 | 2.4 | Calcite | 1.598 | 11.8 | ( 1 2 2) | 57.638 | -0.468
58.277 | 1.582 | 5 | 2.6 | Calcite | 1.5809 | 1.2 | (1,0,10) | 58.319 | 0.043
61.116 | 1.5151 | 6 | 3.1 | Calcite | 1.5124 | 3 | ( 2 0 8) | 61.237 | 0.122
61.489 | 1.5068 | 3 | 1.7 | Calcite | 1.5041 | 3.6 | ( 1 1-9) | 61.614 | 0.125
65.061 | 1.4324 | 4 | 2.2 | Calcite | 1.4356 | 8.4 | ( 3 0 0) | 64.899 | -0.162
65.552 | 1.4229 | 6 | 3 | Calcite | 1.4356 | 8.4 | ( 3 0 0) | 64.899 | -0.653
66.143 | 1.4116 | 3 | 1.6 | Calcite | 1.4171 | 4.8 | (0,0,12) | 65.852 | -0.292