## Sheet1
Date | Source | Title | w/c used/recommended | CO2 Concentration used/recommended | Temperature used/recommended | Relative Humidity used/recommended | CO2 Curing Time used/recommended | Results |  | Notes
2023-10-01 | National Precast Concrete Association | BEST PRACTICES MANUAL | <0.45 | - | <65C/150F |  |  |  |  | Largely for wastewater systems Forms stripped the next day | Conditions apply for watertightness
2024-02-01 | National Precast Concrete Association | NPCA QUALITY CONTROL MANUAL For Precast Concrete Plants | <0.45 Freeze Thaw <0.48 Watertight no frz <0.40 salts and corrosion | - | <65C/150F for steam <22C/40F per hour (1.5hr) |  |  |  |  | Cover samples during curing to retain moisture | No direct sunlight or hot winds Prevent moisture loss for hot air Autoclave
2024-11-01 | Chen Zhang , Xuemao Guan , Jianping Zhu , Songhui Liu , Ruiqi Zhao | Investigation of curing behavior of γ-C2S and MgO under varying CO2 concentrations | 10% water to powder of 5%MgO and 95%Belite | 10% and 100% | 25+-5C | 70+-5% | 24 hours | Higher carbonation time = more Calcite High conc = more Calcite | Higher f'c in high CO2 conc | Flue gas CO2 concentrations between 10%-20%
2024-09-01 | N.T. Dung , R. Hay , A. Lesimple , K. Celik , C. Unluer | Influence of CO2 concentration on the performance of MgO cement mixes |  | 5%,10%,20% | 30C | 80% | 28 Days | C10 gives highest final f'c C20 gives highest early f'c |  | "A high w/c ratio was selected to improve the degree of cement hydration and carbonation reaction"
2024-08-01 | Gebremicael Liyew , Namkon Lee , Solmoi Park , Hyo Kyoung Lee , Jung-Jun Park , Hyeong-Ki Kim | Understanding mechanism on carbonation curing for Portland cement through phase profiling via QXRD analysis and thermodynamic modeling | 0.5 | 5%,10%,15%,20% | 25C [Precure: 25C] | 55% [Precure: 55%] | 1 Day, 3 Day [Precure: 6h, 1 D, 3D] | "short precuring durations hindered carbonation" |  | "higher concentration of CO2 gas doesn’t necessarily result in a higher CO2 uptake"
2023-02-01 | Maziar Kazemian , Behrouz Shafei | Carbon sequestration and storage in concrete: A state-of-the-art review of compositions, methods, and developments | [7 empty] | "50-65% RH recommended)
2023-03-01 | Salman Siddique, Ali Naqi, Jeong Gook Jang | Influence of water to cement ratio on CO2 uptake capacity of belite-rich cement upon exposure to carbonation curing | 0.3, 0.4, 0.5, 0.6, 0.7 | 10% | 20C [Precure: 20C] | 60RH [Precure: 60%] | 28 Days | higher water to cement ratio led to greater uptake of CO2 | Higher w/c = low f'c CO2 increase f'c early Reduces or same late for low f'c | The samples with higher water to cement ratio (0.4–0.7) showed consumption of belite phase during carbonation curing, resulting in formation of calcite.
2025-05-22 | Bao Lu , Sarra Drissi , Jianhui Liu, Xiang Hu , Baixin Song, Caijun Shi | Effect of temperature on CO2 curing, compressive strength and microstructure of cement paste | 0.18 | 20% | 5C, 20C, 50C | 60% | 1 h, 2 h, 12 h, 24 h, 168 h and 672 h
1989-10-01 | Papadakis V.G.; Vayenas C.G.; Fardis M.N. | A reaction engineering approach to the problem of concrete carbonation | CANT ACCESS