## Mix Calculations
Molds | 4"x8" | [5 empty] | Mass (kg / 1 m^3) | By Mass (lb/yd^3) | By Volume (1 m^3) | By Volume (1 yd^3) | By Volume (batch m^3) | By Volume (batch yd^3) | By Mass (g / batch) | By Mass (lb / batch) | Mass Needed (kg) | Mass Needed per Batch (kg) | Ratios |  | REF |  | By Mass (kg / 1 m^3) | By Mass (lb/yd^3) | By Volume (1 m^3) | By Volume (1 yd^3) | By Volume (batch m^3) | By Volume (batch yd^3) | By Mass (g / batch) | By Mass (lb / batch) | Mass Needed (kg) | Mass Needed per Batch | Ratios
Volume (m^3) [single mold] | 0.001647407 |  |  |  |  | w/c | 0.42 | [12 empty] | w/c | 0.48
# Molds Needed (per mix) | 32 |  |  |  |  | Cement | 390.2728 | 658 | 0.1238961 | 0.1238961 | 0.006531437 | 0.00854312 | 20574.03 | 45.37165 | 22.63143 | 11.31571 | CA:FA | 1.315433 |  | Cement | 360.9075 | 608.49 | 0.1145738 | 0.1145738 | 0.006039991 | 0.007900308 | 19025.97 | 41.95775 | 20.92857 | 10.46428 | CA:FA | 1.315433
Total Volume Needed (per mix m^3) | 0.05271704 |  |  |  |  | Water | 163.9146 | 276.36 | 0.1639146 | 0.1639146 | 0.008641091 | 0.01130255 | 8641.091 | 19.05609 | 9.5052 | 4.7526 | FA:CEMENT | 2.100037 |  | Water | 173.2356 | 292.0752 | 0.1732356 | 0.1732356 | 0.009132467 | 0.01194527 | 9132.467 | 20.13972 | 10.04571 | 5.022857 | FA:CEMENT | 2.270912
Total Volume Needed (per mix yd^3) | 0.06895388 |  |  |  |  | Sand | 819.5874 | 1381.824 | 0.2991195 | 0.2991195 | 0.01576869 | 0.02062545 | 43206.22 | 95.28216 | 47.52684 | 23.76342 | CA:CEMENT | 2.762457 |  | Sand | 819.589 | 1381.827 | 0.2991201 | 0.2991201 | 0.01576872 | 0.02062549 | 43206.3 | 95.28233 | 47.52693 | 23.76347 | CA:CEMENT | 2.987231
# Molds Available | 108 |  |  |  |  | Coarse Aggregate | 1078.112 | 1817.697032 | 0.4130698 | 0.4130698 | 0.02177581 | 0.02848276 | 56834.87 | 125.3373 | 62.51836 | 31.25918 | WC | 0.42 |  | Coarse Aggregate | 1078.114 | 1817.7 | 0.4130706 | 0.4130706 | 0.02177586 | 0.02848282 | 56834.98 | 125.3375 | 62.51848 | 31.25924 | WC | 0.48
[6 empty] | Air | 0 | 0 | 0 | 0 | 0 | 0 | 0 | 0 | 0 | 0 |  |  |  | Air | 0 | 0 | 0 | 0 | 0 | 0 | 0 | 0 | 0 | 0
[6 empty] | Nano Silica | 0 | 0 | 0 | 0 | 0 | 0 | 0 | 0 | 0 | 0 |  |  |  | Nano Silica | 0 | 0 | 0 | 0 | 0 | 0 | 0 | 0 | 0 | 0
| ASTM C1810 |  |  |  |  | Nano Carbon Black | 0 | 0 | 0 | 0 | 0 | 0 | 0 | 0 | 0 | 0 |  |  |  | Nano Carbon Black | 0 | 0 | 0 | 0 | 0 | 0 | 0 | 0 | 0 | 0
Material Properties | Density (kg/m^3) | Density (lb/yd^3) | Absorption (%) | Concentration |  | Total | 2451.887 | 4133.881 | 1 | 1 | 0.05271704 | 0.06895388 | 129256.2 | 285.0472 | 142.1818 | 71.09092 |  |  |  | Total | 2431.846 | 4100.093 | 1 | 1 | 0.05271704 | 0.06895388 | 128199.7 | 282.7173 | 141.0197 | 70.50985
Cement (IL) | 3150 | 5310.9 | 0% | N/A
Water | 1000 | 1686 | 0% | N/A |  | Dry Sand | 803.7535 | [5 empty] | 42371.5 | 93.4116 | [5 empty] | Dry Sand | 803.755 | [5 empty] | 42371.58 | 93.41177
Nano Silica | 1856.956 | 3130.828 | 0% | 0.5361 |  | Dry Coarse Aggregate | 1054.079 | [5 empty] | 55567.93 | 122.5042 | Absorption Water |  |  |  |  | Dry Coarse Aggregate | 0.4129124 | [5 empty] | 55568.03 | 122.5045 | Absorption Water
Nano Carbon Black | 1800 | 3034.8 | 0% | 0 |  | Water absorbed | 39.86695 | [5 empty] | 2101.667 | 4.633305 | 5.559966 |  |  |  |  | Water absorbed | 1093.535 | [5 empty] | 2101.671 | 4.633314 | 5.559977
Coarse Aggregate (SSD) | 2610 | 4400.46 | 2.28% | N/A |  | 0.5% | [9 empty] | Mass Needed per Batch (kg) | Ratios |  | NS | 0.5% | [9 empty] | Mass Needed per Batch | Ratios
Sand (SSD) | 2740 | 4619.64 | 1.97% | N/A |  | Cement | 390.2728 | 658 | 0.1238961 | 0.1238961 | 0.006531437 | 0.00854312 | 20574.03 | 45.3572 | 22.63143 | 11.31571 | CA:FA | 1.315433 |  | Cement | 360.9075 | 608.49 | 0.1145738 | 0.1145738 | 0.006039991 | 0.007900308 | 19025.97 | 41.94438 | 20.92857 | 10.46428 | CA:FA | 1.315433
Air | 6.5% |  | 0 | N/A |  | Water | 163.9146 | 276.36 | 0.1639146 | 0.1639146 | 0.008641091 | 0.01130255 | 8641.091 | 19.05002 | 9.5052 | 4.703641 | FA:CEMENT | 2.096938 |  | Water | 173.2356 | 292.0752 | 0.1732356 | 0.1732356 | 0.009132467 | 0.01194527 | 9132.467 | 20.1333 | 10.04571 | 4.977582 | FA:CEMENT | 2.267813
[6 empty] | Sand | 818.3781 | 1379.158 | 0.2986781 | 0.2985422 | 0.01574543 | 0.02058564 | 43142.47 | 95.11126 | 47.45671 | 23.72836 | CA:CEMENT | 2.758381 |  | Sand | 818.4706 | 1379.361 | 0.2987119 | 0.2985862 | 0.01574721 | 0.02058868 | 43147.35 | 95.12201 | 47.46208 | 23.73104 | CA:CEMENT | 2.983155
Total Order for Concrete…. | Needed in (lb) | Needed in (g) | Neeed For All Mix Types (g) | Solution needed (g) |  | Coarse Aggregate | 1076.521 | 1814.189 | 0.4124603 | 0.4122726 | 0.02174368 | 0.02842779 | 56751.01 | 125.1125 | 62.42612 | 31.21306 | WC | 0.42 |  | Coarse Aggregate | 1076.643 | 1814.456 | 0.4125069 | 0.4123333 | 0.02174614 | 0.02843198 | 56757.43 | 125.1266 | 62.43317 | 31.21659 | WC | 0.48
Nano Silica (solid) | 1.5246 | 691.5585 | 1728.896 | 3769.944 |  | Air | 0 | 0 | 0 | 0 | 0 | 0 | 0 | 0 | 0 | 0 |  |  |  | Air | 0 | 0 | 0 | 0 | 0 | 0 | 0 | 0 | 0 | 0
Nano Carbon Black | 1.5246 | 691.5585 | 1728.896 | N/A |  | Nano Silica | 1.951364 | 3.29 | 0.00105084 | 0.001374499 | 5.539719e-05 | 9.477705e-05 | 102.8701 | 0.226786 | 0.1131571 | 0.05657857 | Solution Needed | 0.1055374 |  | Nano Silica | 1.804537 | 3.04245 | 0.0009717718 | 0.001271077 | 5.122893e-05 | 8.764573e-05 | 95.12986 | 0.2097219 | 0.1046428 | 0.05232142 | Solution Needed | 0.09759639
[6 empty] | Nano Carbon Black | 0 | 0 | 0 | 0 | 0 | 0 | 0 | 0 | 0 | 0 |  |  |  | Nano Carbon Black | 0 | 0 | 0 | 0 | 0 | 0 | 0 | 0 | 0 | 0
[6 empty] | Total | 2451.038 | 4130.996 | 1 | 1 | 0.05271704 | 0.06895388 | 129211.5 | 284.8577 | 142.1326 | 71.01735 |  |  |  | Total | 2431.061 | 4097.425 | 1 | 1 | 0.05271704 | 0.06895388 | 128158.3 | 282.536 | 140.9742 | 70.44182
Mass in kg | Week 1 | Week 2 | Week 3 | Week 4 | Week 5
Cement | 62.78571 | 67.89429 | 64.48857 | 64.48857 | 45.26286 | Dry Sand | 802.5675 | [5 empty] | 42308.98 | 93.27377 | [5 empty] | Dry Sand | 802.6583 | [5 empty] | 42313.76 | 93.28431
Water | 30.13714 | 28.5156 | 29.59663 | 29.59663 | 19.0104 | Dry Coarse Aggregate | 0.4123023 | [5 empty] | 55485.94 | 122.3235 | Absorption Water |  |  |  |  | Dry Coarse Aggregate | 0.4123489 | [5 empty] | 55492.21 | 122.3373 | Absorption Water
Sand | 142.0538 | 142.0106 | 142.316 | 142.2397 | 94.83665 | Water absorbed | 1091.92 | [5 empty] | 2098.566 | 4.626469 | 5.551763 |  |  |  |  | Water absorbed | 1092.043 | [5 empty] | 2098.804 | 4.626992 | 5.55239
Coarse Aggregate | 186.8622 | 186.8054 | 187.2072 | 187.1068 | 124.7512 | 1% | [9 empty] | Mass Needed per Batch (kg) | Ratios |  |  | 1% | [9 empty] | Mass Needed per Batch | Ratios
[6 empty] | Cement | 390.2728 | 658 | 0.1238961 | 0.1238961 | 0.006531437 | 0.00854312 | 20574.03 | 45.3572 | 22.63143 | 11.31571 | CA:FA | 1.315433 |  | Cement | 360.9075 | 608.49 | 0.1145738 | 0.1145738 | 0.006039991 | 0.007900308 | 19025.97 | 41.94438 | 20.92857 | 10.46428 | CA:FA | 1.315433
[6 empty] | Water | 163.9146 | 276.36 | 0.1639146 | 0.1639146 | 0.008641091 | 0.01130255 | 8641.091 | 19.05002 | 9.5052 | 4.654683 | FA:CEMENT | 2.09384 |  | Water | 173.2356 | 292.0752 | 0.1732356 | 0.1732356 | 0.009132467 | 0.01194527 | 9132.467 | 20.1333 | 10.04571 | 4.932307 | FA:CEMENT | 2.264714
[6 empty] | Sand | 817.1688 | 1376.491 | 0.2982368 | 0.2979649 | 0.01572216 | 0.02054584 | 43078.72 | 94.97072 | 47.38659 | 23.69329 | CA:CEMENT | 2.754305 |  | Sand | 817.3523 | 1376.895 | 0.2983038 | 0.2980524 | 0.01572569 | 0.02055187 | 43088.39 | 94.99204 | 47.39723 | 23.69862 | CA:CEMENT | 2.979079
[6 empty] | Coarse Aggregate | 1074.931 | 1810.681 | 0.4118508 | 0.4114754 | 0.02171155 | 0.02837282 | 56667.15 | 124.9276 | 62.33387 | 31.16693 | WC | 0.42 |  | Coarse Aggregate | 1075.172 | 1811.212 | 0.4119433 | 0.4115961 | 0.02171643 | 0.02838115 | 56679.88 | 124.9556 | 62.34787 | 31.17393 | WC | 0.48
[6 empty] | Air | 0 | 0 | 0 | 0 | 0 | 0 | 0 | 0 | 0 | 0 |  |  |  | Air | 0 | 0 | 0 | 0 | 0 | 0 | 0 | 0 | 0 | 0
[6 empty] | Nano Silica | 3.902728 | 6.58 | 0.002101681 | 0.002748998 | 0.0001107944 | 0.0001895541 | 205.7403 | 0.453572 | 0.2263143 | 0.1131571 | Solution Needed | 0.2110747 |  | Nano Silica | 3.609075 | 6.0849 | 0.001943544 | 0.002542155 | 0.0001024579 | 0.0001752915 | 190.2597 | 0.4194438 | 0.2092857 | 0.1046428
[6 empty] | Nano Carbon Black | 0 | 0 | 0 | 0 | 0 | 0 | 0 | 0 | 0 | 0 |  |  |  | Nano Carbon Black | 0 | 0 | 0 | 0 | 0 | 0 | 0 | 0 | 0 | 0
[6 empty] | Total | 2450.19 | 4128.111 | 1 | 1 | 0.05271704 | 0.06895388 | 129166.7 | 284.7591 | 142.0834 | 70.94378 |  |  |  | Total | 2430.276 | 4094.757 | 1 | 1 | 0.05271704 | 0.06895388 | 128117 | 282.4448 | 140.9287 | 70.37378
[6 empty] | Dry Sand | 801.3816 | [5 empty] | 42246.46 | 93.13594 | [5 empty] | Dry Sand | 801.5616 | [5 empty] | 42255.95 | 93.15685
[6 empty] | Dry Coarse Aggregate | 0.4116931 | [5 empty] | 55403.94 | 122.1427 | Absorption Water |  |  |  |  | Dry Coarse Aggregate | 0.4117855 | [5 empty] | 55416.39 | 122.1702 | Absorption Water
[6 empty] | Water absorbed | 1090.306 | [5 empty] | 2095.465 | 4.619632 | 5.543559 |  |  |  |  | Water absorbed | 1090.551 | [5 empty] | 2095.936 | 4.62067 | 5.544804
[6 empty] | 2% | [9 empty] | Mass Needed per Batch (kg) | Ratios |  |  | 2% | [9 empty] | Mass Needed per Batch | Ratios
[6 empty] | Cement | 390.2728 | 658 | 0.1238961 | 0.1238961 | 0.006531437 | 0.00854312 | 20574.03 | 45.3572 | 22.63143 | 11.31571 | CA:FA | 1.315433 |  | Cement | 360.9075 | 608.49 | 0.1145738 | 0.1145738 | 0.006039991 | 0.007900308 | 19025.97 | 41.94438 | 20.92857 | 10.46428 | CA:FA | 1.315433
[6 empty] | Water | 163.9146 | 276.36 | 0.1639146 | 0.1639146 | 0.008641091 | 0.01130255 | 8641.091 | 19.05002 | 9.5052 | 4.556765 | FA:CEMENT | 2.087643 |  | Water | 173.2356 | 292.0752 | 0.1732356 | 0.1732356 | 0.009132467 | 0.01194527 | 9132.467 | 20.1333 | 10.04571 | 4.841757 | FA:CEMENT | 2.258517
[6 empty] | Sand | 814.7502 | 1371.157 | 0.2973541 | 0.2968103 | 0.01567563 | 0.02046622 | 42951.21 | 94.68963 | 47.24634 | 23.62317 | CA:CEMENT | 2.746153 |  | Sand | 815.1157 | 1371.962 | 0.2974875 | 0.2969846 | 0.01568266 | 0.02047824 | 42970.48 | 94.73211 | 47.26753 | 23.63377 | CA:CEMENT | 2.970927
[6 empty] | Coarse Aggregate | 1071.749 | 1803.665 | 0.4106318 | 0.4098809 | 0.02164729 | 0.02826288 | 56499.43 | 124.5578 | 62.14938 | 31.07469 | WC | 0.42 |  | Coarse Aggregate | 1072.23 | 1804.724 | 0.410816 | 0.4101217 | 0.021657 | 0.02827948 | 56524.78 | 124.6137 | 62.17726 | 31.08863 | WC | 0.48
[6 empty] | Air | 0 | 0 | 0 | 0 | 0 | 0 | 0 | 0 | 0 | 0 |  |  |  | Air | 0 | 0 | 0 | 0 | 0 | 0 | 0 | 0 | 0 | 0
[6 empty] | Nano Silica | 7.805457 | 13.16 | 0.004203361 | 0.005497997 | 0.0002215887 | 0.0003791082 | 411.4805 | 0.907144 | 0.4526286 | 0.2263143 | Solution Needed | 0.4221494 |  | Nano Silica | 7.218149 | 12.1698 | 0.003887087 | 0.00508431 | 0.0002049157 | 0.0003505829 | 380.5194 | 0.8388877 | 0.4185714 | 0.2092857 | Solution Needed | 0.3903855
[6 empty] | Nano Carbon Black | 0 | 0 | 0 | 0 | 0 | 0 | 0 | 0 | 0 | 0 |  |  |  | Nano Carbon Black | 0 | 0 | 0 | 0 | 0 | 0 | 0 | 0 | 0 | 0
[6 empty] | Total | 2448.492 | 4122.342 | 1 | 1 | 0.05271704 | 0.06895388 | 129077.2 | 284.5618 | 141.985 | 70.79665 |  |  |  | Total | 2428.707 | 4089.421 | 1 | 1 | 0.05271704 | 0.06895388 | 128034.2 | 282.2624 | 140.8376 | 70.23772
[6 empty] | Dry Sand | 799.0097 | [5 empty] | 42121.42 | 92.86028 | [5 empty] | Dry Sand | 799.3681 | [5 empty] | 42140.32 | 92.90194
[6 empty] | Dry Coarse Aggregate | 0.4104746 | [5 empty] | 55239.96 | 121.7812 | Absorption Water |  |  |  |  | Dry Coarse Aggregate | 0.4106587 | [5 empty] | 55264.74 | 121.8359 | Absorption Water
[6 empty] | Water absorbed | 1087.079 | [5 empty] | 2089.263 | 4.605959 | 5.527151 |  |  |  |  | Water absorbed | 1087.567 | [5 empty] | 2090.2 | 4.608026 | 5.529631
[6 empty] | 0.5% | [9 empty] | Mass Needed per Batch (kg) | Ratios |  | CB | 0.5% | [9 empty] | Mass Needed per Batch | Ratios
[6 empty] | Cement | 390.2728 | 658 | 0.1238961 | 0.1238961 | 0.006531437 | 0.00854312 | 20574.03 | 45.3572 | 22.63143 | 11.31571 | CA:FA | 1.315433 |  | Cement | 360.9075 | 608.49 | 0.1145738 | 0.1145738 | 0.006039991 | 0.007900308 | 19025.97 | 41.94438 | 20.92857 | 10.46428 | CA:FA | 1.315433
[6 empty] | Water | 163.9146 | 276.36 | 0.1639146 | 0.1639146 | 0.008641091 | 0.01130255 | 8641.091 | 19.05002 | 9.5052 | 4.7526 | FA:CEMENT | 2.09684 |  | Water | 173.2356 | 292.0752 | 0.1732356 | 0.1732356 | 0.009132467 | 0.01194527 | 9132.467 | 20.1333 | 10.04571 | 5.022857 | FA:CEMENT | 2.267715
[6 empty] | Sand | 818.3398 | 1379.073 | 0.2986642 | 0.2985239 | 0.01574469 | 0.02058438 | 43140.45 | 95.10681 | 47.4545 | 23.72725 | CA:CEMENT | 2.758252 |  | Sand | 818.4353 | 1379.283 | 0.298699 | 0.2985693 | 0.01574653 | 0.02058751 | 43145.48 | 95.1179 | 47.46003 | 23.73001 | CA:CEMENT | 2.983026
[6 empty] | Coarse Aggregate | 1076.471 | 1814.078 | 0.412441 | 0.4122473 | 0.02174267 | 0.02842605 | 56748.36 | 125.1066 | 62.4232 | 31.2116 | WC | 0.42 |  | Coarse Aggregate | 1076.597 | 1814.354 | 0.4124891 | 0.41231 | 0.0217452 | 0.02843038 | 56754.98 | 125.1212 | 62.43048 | 31.21524 | WC | 0.48
[6 empty] | Air | 0 | 0 | 0 | 0 | 0 | 0 | 0 | 0 | 0 | 0 |  |  |  | Air | 0 | 0 | 0 | 0 | 0 | 0 | 0 | 0 | 0 | 0
[6 empty] | Nano Silica | 0 | 0 | 0 | 0 | 0 | 0 | 0 | 0 | 0 | 0 |  |  |  | Nano Silica | 0 | 0 | 0 | 0 | 0 | 0 | 0 | 0 | 0 | 0
[6 empty] | Nano Carbon Black | 1.951364 | 3.29 | 0.001084091 | 0.001417991 | 5.715007e-05 | 9.777601e-05 | 102.8701 | 0.226786 | 0.1131571 | 0.05657857 |  |  |  | Nano Carbon Black | 1.804537 | 3.04245 | 0.001002521 | 0.001311297 | 5.284992e-05 | 9.041903e-05 | 95.12986 | 0.2097219 | 0.1046428 | 0.05232142
[6 empty] | Total | 2450.95 | 4130.801 | 1 | 1 | 0.05271704 | 0.06895388 | 129206.8 | 284.8474 | 142.1275 | 71.06374 |  |  |  | Total | 2430.979 | 4097.244 | 1 | 1 | 0.05271704 | 0.06895388 | 128154 | 282.5265 | 140.9694 | 70.48471
[6 empty] | Dry Sand | 802.53 | [5 empty] | 42307 | 93.26941 | [5 empty] | Dry Sand | 802.6236 | [5 empty] | 42311.94 | 93.28028
[6 empty] | Dry Coarse Aggregate | 0.412283 | [5 empty] | 55483.34 | 122.3178 | Absorption Water |  |  |  |  | Dry Coarse Aggregate | 0.4123311 | [5 empty] | 55489.81 | 122.332 | Absorption Water
[6 empty] | Water absorbed | 1091.869 | [5 empty] | 2098.468 | 4.626252 | 5.551503 |  |  |  |  | Water absorbed | 1091.996 | [5 empty] | 2098.713 | 4.626792 | 5.55215
[6 empty] | 1% | [9 empty] | Mass Needed per Batch (kg) | Ratios |  |  | 1% | [9 empty] | Mass Needed per Batch | Ratios
[6 empty] | Cement | 390.2728 | 658 | 0.1238961 | 0.1238961 | 0.006531437 | 0.00854312 | 20574.03 | 45.3572 | 22.63143 | 11.31571 | CA:FA | 1.315433 |  | Cement | 360.9075 | 608.49 | 0.1145738 | 0.1145738 | 0.006039991 | 0.007900308 | 19025.97 | 41.94438 | 20.92857 | 10.46428 | CA:FA | 1.315433
[6 empty] | Water | 163.9146 | 276.36 | 0.1639146 | 0.1639146 | 0.008641091 | 0.01130255 | 8641.091 | 19.05002 | 9.5052 | 4.7526 | FA:CEMENT | 2.093644 |  | Water | 173.2356 | 292.0752 | 0.1732356 | 0.1732356 | 0.009132467 | 0.01194527 | 9132.467 | 20.1333 | 10.04571 | 5.022857 | FA:CEMENT | 2.264518
[6 empty] | Sand | 817.0923 | 1376.322 | 0.2982089 | 0.2979284 | 0.01572069 | 0.02054332 | 43074.68 | 94.96182 | 47.38215 | 23.69108 | CA:CEMENT | 2.754047 |  | Sand | 817.2816 | 1376.738 | 0.2982779 | 0.2980186 | 0.01572433 | 0.02054954 | 43084.66 | 94.98382 | 47.39313 | 23.69656 | CA:CEMENT | 2.978821
[6 empty] | Coarse Aggregate | 1074.83 | 1810.459 | 0.4118122 | 0.4114249 | 0.02170952 | 0.02836934 | 56661.85 | 124.9159 | 62.32803 | 31.16402 | WC | 0.42 |  | Coarse Aggregate | 1075.079 | 1811.007 | 0.4119076 | 0.4115495 | 0.02171455 | 0.02837793 | 56674.97 | 124.9448 | 62.34247 | 31.17124 | WC | 0.48
[6 empty] | Air | 0 | 0 | 0 | 0 | 0 | 0 | 0 | 0 | 0 | 0 |  |  |  | Air | 0 | 0 | 0 | 0 | 0 | 0 | 0 | 0 | 0 | 0
[6 empty] | Nano Silica | 0 | 0 | 0 | 0 | 0 | 0 | 0 | 0 | 0 | 0 |  |  |  | Nano Silica | 0 | 0 | 0 | 0 | 0 | 0 | 0 | 0 | 0 | 0
[6 empty] | Nano Carbon Black | 3.902728 | 6.58 | 0.002168182 | 0.002835983 | 0.0001143001 | 0.000195552 | 205.7403 | 0.453572 | 0.2263143 | 0.1131571 |  |  |  | Nano Carbon Black | 3.609075 | 6.0849 | 0.002005042 | 0.002622594 | 0.0001056998 | 0.0001808381 | 190.2597 | 0.4194438 | 0.2092857 | 0.1046428
[6 empty] | Total | 2450.012 | 4127.721 | 1 | 1 | 0.05271704 | 0.06895388 | 129157.4 | 284.7385 | 142.0731 | 71.03656 |  |  |  | Total | 2430.113 | 4094.395 | 1 | 1 | 0.05271704 | 0.06895388 | 128108.3 | 282.4258 | 140.9192 | 70.45958
[6 empty] | Dry Sand | 801.3065 | [5 empty] | 42242.5 | 93.12721 | [5 empty] | Dry Sand | 801.4922 | [5 empty] | 42252.29 | 93.14879
[6 empty] | Dry Coarse Aggregate | 0.4116545 | [5 empty] | 55398.76 | 122.1313 | Absorption Water |  |  |  |  | Dry Coarse Aggregate | 0.4117499 | [5 empty] | 55411.59 | 122.1596 | Absorption Water
[6 empty] | Water absorbed | 1090.204 | [5 empty] | 2095.269 | 4.6192 | 5.54304 |  |  |  |  | Water absorbed | 1090.457 | [5 empty] | 2095.754 | 4.62027 | 5.544324
[6 empty] | 2% | [9 empty] | Mass Needed per Batch (kg) | Ratios |  |  | 2% | [9 empty] | Mass Needed per Batch | Ratios
[6 empty] | Cement | 390.2728 | 658 | 0.1238961 | 0.1238961 | 0.006531437 | 0.00854312 | 20574.03 | 45.3572 | 22.63143 | 11.31571 | CA:FA | 1.315433 |  | Cement | 360.9075 | 608.49 | 0.1145738 | 0.1145738 | 0.006039991 | 0.007900308 | 19025.97 | 41.94438 | 20.92857 | 10.46428 | CA:FA | 1.315433
[6 empty] | Water | 163.9146 | 276.36 | 0.1639146 | 0.1639146 | 0.008641091 | 0.01130255 | 8641.091 | 19.05002 | 9.5052 | 4.7526 | FA:CEMENT | 2.08725 |  | Water | 173.2356 | 292.0752 | 0.1732356 | 0.1732356 | 0.009132467 | 0.01194527 | 9132.467 | 20.1333 | 10.04571 | 5.022857 | FA:CEMENT | 2.258125
[6 empty] | Sand | 814.5971 | 1370.819 | 0.2972982 | 0.2967373 | 0.01567268 | 0.02046119 | 42943.15 | 94.67184 | 47.23746 | 23.61873 | CA:CEMENT | 2.745637 |  | Sand | 814.9742 | 1371.65 | 0.2974358 | 0.2969171 | 0.01567993 | 0.02047359 | 42963.02 | 94.71566 | 47.25932 | 23.62966 | CA:CEMENT | 2.970411
[6 empty] | Coarse Aggregate | 1071.548 | 1803.221 | 0.4105547 | 0.40978 | 0.02164323 | 0.02825592 | 56488.82 | 124.5344 | 62.1377 | 31.06885 | WC | 0.42 |  | Coarse Aggregate | 1072.044 | 1804.313 | 0.4107447 | 0.4100283 | 0.02165324 | 0.02827305 | 56514.96 | 124.5921 | 62.16646 | 31.08323 | WC | 0.48
[6 empty] | Air | 0 | 0 | 0 | 0 | 0 | 0 | 0 | 0 | 0 | 0 |  |  |  | Air | 0 | 0 | 0 | 0 | 0 | 0 | 0 | 0 | 0 | 0
[6 empty] | Nano Silica | 0 | 0 | 0 | 0 | 0 | 0 | 0 | 0 | 0 | 0 |  |  |  | Nano Silica | 0 | 0 | 0 | 0 | 0 | 0 | 0 | 0 | 0 | 0
[6 empty] | Nano Carbon Black | 7.805457 | 13.16 | 0.004336365 | 0.005671965 | 0.0002286003 | 0.000391104 | 411.4805 | 0.907144 | 0.4526286 | 0.2263143 |  |  |  | Nano Carbon Black | 7.218149 | 12.1698 | 0.004010083 | 0.005245189 | 0.0002113997 | 0.0003616761 | 380.5194 | 0.8388877 | 0.4185714 | 0.2092857
[6 empty] | Total | 2448.138 | 4121.56 | 1 | 1 | 0.05271704 | 0.06895388 | 129058.6 | 284.5206 | 141.9644 | 70.98221 |  |  |  | Total | 2428.379 | 4088.698 | 1 | 1 | 0.05271704 | 0.06895388 | 128016.9 | 282.2243 | 140.8186 | 70.40932
[6 empty] | Dry Sand | 798.8596 | [5 empty] | 42113.51 | 92.84283 | [5 empty] | Dry Sand | 799.2293 | [5 empty] | 42133 | 92.8858
[6 empty] | Dry Coarse Aggregate | 0.4103974 | [5 empty] | 55229.59 | 121.7583 | Absorption Water |  |  |  |  | Dry Coarse Aggregate | 0.4105874 | [5 empty] | 55255.15 | 121.8147 | Absorption Water
[6 empty] | Water absorbed | 1086.875 | [5 empty] | 2088.871 | 4.605094 | 5.526113 |  |  |  |  | Water absorbed | 1087.378 | [5 empty] | 2089.837 | 4.607225 | 5.528671

## Slump
w/c | 0.42 |  |  | 0.48
Mix Type | Slump 1 | Slump 2 | Average | Slump 1 | Slump 2 | Average
Ref | 3.4 | 1.25 | 2.325 | 6.5 | 6.5 | 6.5
NS0.5 |  |  | #DIV/0! |  | 7 | 7
NS1 |  |  | #DIV/0! | 4.5 | 6.75 | 5.625
NS2 | 2 | 2.5 | 2.25 | 5.25 | 5.75 | 5.5
CB0.5 |  |  | #DIV/0! |  |  | #DIV/0!
CB1 |  |  | #DIV/0! |  | 6.25 | 6.25
CB2 | 1.3 | 1.85 | 1.575 | 5.75 | 6.5 | 6.125

## Mass Development
Concretes
Mix No. | Mix Type | Mix Date | Label | Post Demold Mass (g) (16hr) | Avg Post Demold Mass (g) | Post Prep Cure Mass (g) (24hr) | Avg Post Prep Mass (g) | % Change in demold and prep | % Change in demold and prep Avg | Post Comparison Cure Mass (g) (36hr) | Avg Post Comparison Mass (g) | % Change in demold and comparison | % Change in demold and comparison Avg | 3 Day Mass (g) | 7 Day Mass (g) | 28 Day Mass (g) | 56th Day (g)
1 | Reference Mixes | 2024-09-24 | C - R - 0.42 - SC -1 | 4028.9 | 4007.24375 | 4026.9 | 4005.56875 | -0.04964% | -0.04183% | 4031.2 | 4010.175 | 0.1068% | 0.115% | 4001.1 | - | - | 2024-12-23
|  |  | C - R - 0.42 - SC -2 | 4004.7 |  | 4004.3 |  | -0.009988% |  | 4011.1 |  | 0.1698% |  | 3983.7 | - | -
|  |  | C - R - 0.42 - SC -3 | 4014.2 |  | 4012.7 |  | -0.03737% |  | 4018.7 |  | 0.1495% |  | 3988.6 | - | -
|  |  | C - R - 0.42 - SC -4 | 4038.9 |  | 4036.6 |  | -0.05695% |  | 4043.8 |  | 0.1784% |  | - | 4003 | -
|  |  | C - R - 0.42 - SC -5 | 4002.2 |  | 4000.1 |  | -0.05247% |  | 4007.1 |  | 0.175% |  | - | 3989.7 | -
|  |  | C - R - 0.42 - SC -6 | 3996.3 |  | 3993.9 |  | -0.06006% |  | 4000 |  | 0.1527% |  | - | 3958.7 | -
|  |  | C - R - 0.42 - SC -7 | 3969.4 |  | 3966.5 |  | -0.07306% |  | 3972.1 |  | 0.1412% |  | - | - | 3898.3
|  |  | C - R - 0.42 - SC -8 | 4019.4 |  | 4018.1 |  | -0.03234% |  | 4030.3 |  | 0.3036% |  | - | - | 3929.7
|  |  | C - R - 0.42 - SC -9 | 3967.2 |  | 3966.5 |  | -0.01764% |  | 3968.6 |  | 0.05294% |  | - | - | 3896.3
|  |  | C - R - 0.42 - SC -10 | 4027.3 |  | 4026.5 |  | -0.01986% |  | 4021.1 |  | -0.1341% |  | - | -
|  |  | C - R - 0.42 - SC -11 | 4039.6 |  | 4039.5 |  | -0.002475% |  | 4042.5 |  | 0.07427% |  | - | -
|  |  | C - R - 0.42 - SC -12 | 4034.8 |  | 4032.7 |  | -0.05205% |  | 4036.2 |  | 0.08679% |  | - | -
|  |  | C - R - 0.42 - SC -13 | 3987.7 |  | 3983.2 |  | -0.1128% |  | 3986.5 |  | 0.08285% |  | - | -
|  |  | C - R - 0.42 - SC -14 | 3985.3 |  | 3982 |  | -0.0828% |  | 3987.1 |  | 0.1281% |  | - | -
|  |  | C - R - 0.42 - SC -15 | 4023.9 |  | 4022.7 |  | -0.02982% |  | 4025.7 |  | 0.07458% |  | - | -
|  |  | C - R - 0.42 - SC -16 | 3976.1 |  | 3976.9 |  | 0.02012% |  | 3980.8 |  | 0.09807% |  | - | - | 3904
|  |  | C - R - 0.42 - CO2 -1 | 3998.7 | 3984.90625 | 3976.7 | 3978.4875 | -0.5502% | -0.1587% | 3948.7 | 3949.66875 | -0.7041% | -0.7244% | 3937.5 | - | -
|  |  | C - R - 0.42 - CO2 -2 | 3990.5 |  | 3957.1 |  | -0.837% |  | 3928.1 |  | -0.7329% |  | 3916.1 | - | -
|  |  | C - R - 0.42 - CO2 -3 | 3953.6 |  | 3977.6 |  | 0.607% |  | 3946.9 |  | -0.7718% |  | 3935.5 | - | -
|  |  | C - R - 0.42 - CO2 -4 | 3981 |  | 4006.1 |  | 0.6305% |  | 3978.3 |  | -0.6939% |  | - | 3962.5 | -
|  |  | C - R - 0.42 - CO2 -5 | 4004.8 |  | 3984 |  | -0.5194% |  | 3954.9 |  | -0.7304% |  | - | 3939 | -
|  |  | C - R - 0.42 - CO2 -6 | 3968 |  | 4003.8 |  | 0.9022% |  | 3975.1 |  | -0.7168% |  | - | 3958.5 | -
|  |  | C - R - 0.42 - CO2 -7 | 3963.4 |  | 3989.7 |  | 0.6636% |  | 3962.9 |  | -0.6717% |  | - |  | 3919.2
|  |  | C - R - 0.42 - CO2 -8 | 3977 |  | 3982.5 |  | 0.1383% |  | 3952.9 |  | -0.7433% |  | - |  | 3907.5
|  |  | C - R - 0.42 - CO2 -9 | 3988 |  | 3970.8 |  | -0.4313% |  | 3942 |  | -0.7253% |  | - | - | 3895.4
|  |  | C - R - 0.42 - CO2 -10 | 3995.8 |  | 3956.4 |  | -0.986% |  | 3927.3 |  | -0.7355% |  | - | -
|  |  | C - R - 0.42 - CO2 -11 | 4010.2 |  | 3960.4 |  | -1.242% |  | 3929.2 |  | -0.7878% |  | - | -
|  |  | C - R - 0.42 - CO2 -12 | 3989.9 |  | 3996.6 |  | 0.1679% |  | 3967.2 |  | -0.7356% |  | - | -
|  |  | C - R - 0.42 - CO2 -13 | 4010.7 |  | 3973.7 |  | -0.9225% |  | 3949.4 |  | -0.6115% |  | - | -
|  |  | C - R - 0.42 - CO2 -14 | 3982.1 |  | 3946.3 |  | -0.899% |  | 3917.1 |  | -0.7399% |  | - | -
|  |  | C - R - 0.42 - CO2 -15 | 3962.2 |  | 3983.1 |  | 0.5275% |  | 3952 |  | -0.7808% |  | - | -
|  |  | C - R - 0.42 - CO2 -16 | 3982.6 |  | 3991 |  | 0.2109% |  | 3962.7 |  | -0.7091% |  | - | -
2 |  | 2024-10-08 | C - R - 0.48 - SC -1 | 3967.2 | 3943.9 | 3992.2 | 3951.35625 | 0.6302% | 0.1894% | 3964.3 | 3940.5 | -0.6989% | -0.2745% | x | - | - | 2025-01-06
|  |  | C - R - 0.48 - SC -2 | 3978.5 |  | 3985.8 |  | 0.1835% |  | 3975.1 |  | -0.2685% |  | x | - | -
|  |  | C - R - 0.48 - SC -3 | 4005.8 |  | 4012.5 |  | 0.1673% |  | 4001.9 |  | -0.2642% |  | x | - | -
|  |  | C - R - 0.48 - SC -4 | 3975.9 |  | 3980.7 |  | 0.1207% |  | 3971.6 |  | -0.2286% |  | x | - | -
|  |  | C - R - 0.48 - SC -5 | 3927.5 |  | 3932.4 |  | 0.1248% |  | 3923.3 |  | -0.2314% |  | - | 3870.2 | -
|  |  | C - R - 0.48 - SC -6 | 3886.2 |  | 3897.2 |  | 0.2831% |  | 3885.6 |  | -0.2976% |  | - | 3832.9 | -
|  |  | C - R - 0.48 - SC -7 | 3924.1 |  | 3933.3 |  | 0.2344% |  | 3922.1 |  | -0.2847% |  | - | 3873.9 | -
|  |  | C - R - 0.48 - SC -8 | 3940.3 |  | 3948.1 |  | 0.198% |  | 3939.4 |  | -0.2204% |  | - |  | -
|  |  | C - R - 0.48 - SC -9 | 3997.5 |  | 4001.3 |  | 0.09506% |  | 3993.3 |  | -0.1999% |  | - | - | 3854.9
|  |  | C - R - 0.48 - SC -10 | 3944.6 |  | 3924 |  | -0.5222% |  | 3913.2 |  | -0.2752% |  | - | - | 3917.9
|  |  | C - R - 0.48 - SC -11 | 3916.2 |  | 3953.7 |  | 0.9576% |  | 3941.2 |  | -0.3162% |  | - | - | 3830.7
|  |  | C - R - 0.48 - SC -12 | 3923.4 |  | 3927 |  | 0.09176% |  | 3916.2 |  | -0.275% |  | - | -
|  |  | C - R - 0.48 - SC -13 | 3927.7 |  | 3930.6 |  | 0.07383% |  | 3922.1 |  | -0.2163% |  | - | -
|  |  | C - R - 0.48 - SC -14 | 3909.4 |  | 3916.7 |  | 0.1867% |  | 3907.2 |  | -0.2426% |  | - | -
|  |  | C - R - 0.48 - SC -15 | 3925.7 |  | 3930.5 |  | 0.1223% |  | 3922.5 |  | -0.2035% |  | - | -
|  |  | C - R - 0.48 - SC -16 | 3952.4 |  | 3955.7 |  | 0.08349% |  | 3949 |  | -0.1694% |  | - | -
|  |  | C - R - 0.48 - CO2 -1 | 3940.3 | 3953.28125 | 3929.4 | 3941.5375 | -0.2766% | -0.2964% |  | #DIV/0! | -100% | -100% | x | - | -
|  |  | C - R - 0.48 - CO2 -2 | 4016.6 |  | 4006.3 |  | -0.2564% |  |  |  | -100% |  | x | - | -
|  |  | C - R - 0.48 - CO2 -3 | 3940.3 |  | 3922.2 |  | -0.4594% |  |  |  | -100% |  | x | - | -
|  |  | C - R - 0.48 - CO2 -4 | 3932.5 |  | 3929.3 |  | -0.08137% |  |  |  | -100% |  | x | - | -
|  |  | C - R - 0.48 - CO2 -5 | 3942.2 |  | 3917.1 |  | -0.6367% |  |  |  | -100% |  | - | 3861.3 | -
|  |  | C - R - 0.48 - CO2 -6 | 3929.2 |  | 3932.7 |  | 0.08908% |  |  |  | -100% |  | - | 3873.2 | -
|  |  | C - R - 0.48 - CO2 -7 | 3965.8 |  | 3953.2 |  | -0.3177% |  |  |  | -100% |  | - | 3899.7 | -
|  |  | C - R - 0.48 - CO2 -8 | 3942.3 |  | 3930.5 |  | -0.2993% |  |  |  | -100% |  | - |  | -
|  |  | C - R - 0.48 - CO2 -9 | 3932 |  | 3920.5 |  | -0.2925% |  |  |  | -100% |  | - | - | 3847.5
|  |  | C - R - 0.48 - CO2 -10 | 3914.8 |  | 3902 |  | -0.327% |  |  |  | -100% |  | - | - | 3841.5
|  |  | C - R - 0.48 - CO2 -11 | 3971.9 |  | 3924.3 |  | -1.198% |  |  |  | -100% |  | - | - | 3821.2
|  |  | C - R - 0.48 - CO2 -12 | 3934.5 |  | 3959.3 |  | 0.6303% |  |  |  | -100% |  | - | -
|  |  | C - R - 0.48 - CO2 -13 | 3941 |  | 3928.9 |  | -0.307% |  |  |  | -100% |  | - | -
|  |  | C - R - 0.48 - CO2 -14 | 3993.9 |  | 3980.2 |  | -0.343% |  |  |  | -100% |  | - | -
|  |  | C - R - 0.48 - CO2 -15 | 3942.1 |  | 3930 |  | -0.3069% |  |  |  | -100% |  | - | -
|  |  | C - R - 0.48 - CO2 -16 | 4013.1 |  | 3998.7 |  | -0.3588% |  |  |  | -100% |  | - | -
3 | Carbon Black Mixes |  | C - CB - 0.5 - 0.42 - SC -1 |  | #DIV/0! |  | #DIV/0! | #DIV/0! | #DIV/0! |  | #DIV/0! | #DIV/0! | #DIV/0! |  | - | -
|  |  | C - CB - 0.5 - 0.42 - SC -2 |  |  |  |  | #DIV/0! |  |  |  | #DIV/0! |  |  | - | -
|  |  | C - CB - 0.5 - 0.42 - SC -3 |  |  |  |  | #DIV/0! |  |  |  | #DIV/0! |  |  | - | -
|  |  | C - CB - 0.5 - 0.42 - SC -4 |  |  |  |  | #DIV/0! |  |  |  | #DIV/0! |  |  | - | -
|  |  | C - CB - 0.5 - 0.42 - SC -5 |  |  |  |  | #DIV/0! |  |  |  | #DIV/0! |  | - |  | -
|  |  | C - CB - 0.5 - 0.42 - SC -6 |  |  |  |  | #DIV/0! |  |  |  | #DIV/0! |  | - |  | -
|  |  | C - CB - 0.5 - 0.42 - SC -7 |  |  |  |  | #DIV/0! |  |  |  | #DIV/0! |  | - |  | -
|  |  | C - CB - 0.5 - 0.42 - SC -8 |  |  |  |  | #DIV/0! |  |  |  | #DIV/0! |  | - |  | -
|  |  | C - CB - 0.5 - 0.42 - SC -9 |  |  |  |  | #DIV/0! |  |  |  | #DIV/0! |  | - | -
|  |  | C - CB - 0.5 - 0.42 - SC -10 |  |  |  |  | #DIV/0! |  |  |  | #DIV/0! |  | - | -
|  |  | C - CB - 0.5 - 0.42 - SC -11 |  |  |  |  | #DIV/0! |  |  |  | #DIV/0! |  | - | -
|  |  | C - CB - 0.5 - 0.42 - SC -12 |  |  |  |  | #DIV/0! |  |  |  | #DIV/0! |  | - | -
|  |  | C - CB - 0.5 - 0.42 - SC -13 |  |  |  |  | #DIV/0! |  |  |  | #DIV/0! |  | - | -
|  |  | C - CB - 0.5 - 0.42 - SC -14 |  |  |  |  | #DIV/0! |  |  |  | #DIV/0! |  | - | -
|  |  | C - CB - 0.5 - 0.42 - SC -15 |  |  |  |  | #DIV/0! |  |  |  | #DIV/0! |  | - | -
|  |  | C - CB - 0.5 - 0.42 - SC -16 |  |  |  |  | #DIV/0! |  |  |  | #DIV/0! |  | - | -
|  |  | C - CB - 0.5 - 0.42 - CO2 -1 |  | #DIV/0! |  | #DIV/0! | #DIV/0! | #DIV/0! |  | #DIV/0! | #DIV/0! | #DIV/0! |  | - | -
|  |  | C - CB - 0.5 - 0.42 - CO2 -2 |  |  |  |  | #DIV/0! |  |  |  | #DIV/0! |  |  | - | -
|  |  | C - CB - 0.5 - 0.42 - CO2 -3 |  |  |  |  | #DIV/0! |  |  |  | #DIV/0! |  |  | - | -
|  |  | C - CB - 0.5 - 0.42 - CO2 -4 |  |  |  |  | #DIV/0! |  |  |  | #DIV/0! |  |  | - | -
|  |  | C - CB - 0.5 - 0.42 - CO2 -5 |  |  |  |  | #DIV/0! |  |  |  | #DIV/0! |  | - |  | -
|  |  | C - CB - 0.5 - 0.42 - CO2 -6 |  |  |  |  | #DIV/0! |  |  |  | #DIV/0! |  | - |  | -
|  |  | C - CB - 0.5 - 0.42 - CO2 -7 |  |  |  |  | #DIV/0! |  |  |  | #DIV/0! |  | - |  | -
|  |  | C - CB - 0.5 - 0.42 - CO2 -8 |  |  |  |  | #DIV/0! |  |  |  | #DIV/0! |  | - |  | -
|  |  | C - CB - 0.5 - 0.42 - CO2 -9 |  |  |  |  | #DIV/0! |  |  |  | #DIV/0! |  | - | -
|  |  | C - CB - 0.5 - 0.42 - CO2 -10 |  |  |  |  | #DIV/0! |  |  |  | #DIV/0! |  | - | -
|  |  | C - CB - 0.5 - 0.42 - CO2 -11 |  |  |  |  | #DIV/0! |  |  |  | #DIV/0! |  | - | -
|  |  | C - CB - 0.5 - 0.42 - CO2 -12 |  |  |  |  | #DIV/0! |  |  |  | #DIV/0! |  | - | -
|  |  | C - CB - 0.5 - 0.42 - CO2 -13 |  |  |  |  | #DIV/0! |  |  |  | #DIV/0! |  | - | -
|  |  | C - CB - 0.5 - 0.42 - CO2 -14 |  |  |  |  | #DIV/0! |  |  |  | #DIV/0! |  | - | -
|  |  | C - CB - 0.5 - 0.42 - CO2 -15 |  |  |  |  | #DIV/0! |  |  |  | #DIV/0! |  | - | -
|  |  | C - CB - 0.5 - 0.42 - CO2 -16 |  |  |  |  | #DIV/0! |  |  |  | #DIV/0! |  | - | -
4 |  |  | C - CB - 0.5 - 0.48 - SC -1 |  | #DIV/0! |  | #DIV/0! | #DIV/0! | #DIV/0! |  | #DIV/0! | #DIV/0! | #DIV/0! |  | - | -
|  |  | C - CB - 0.5 - 0.48 - SC -2 |  |  |  |  | #DIV/0! |  |  |  | #DIV/0! |  |  | - | -
|  |  | C - CB - 0.5 - 0.48 - SC -3 |  |  |  |  | #DIV/0! |  |  |  | #DIV/0! |  |  | - | -
|  |  | C - CB - 0.5 - 0.48 - SC -4 |  |  |  |  | #DIV/0! |  |  |  | #DIV/0! |  |  | - | -
|  |  | C - CB - 0.5 - 0.48 - SC -5 |  |  |  |  | #DIV/0! |  |  |  | #DIV/0! |  | - |  | -
|  |  | C - CB - 0.5 - 0.48 - SC -6 |  |  |  |  | #DIV/0! |  |  |  | #DIV/0! |  | - |  | -
|  |  | C - CB - 0.5 - 0.48 - SC -7 |  |  |  |  | #DIV/0! |  |  |  | #DIV/0! |  | - |  | -
|  |  | C - CB - 0.5 - 0.48 - SC -8 |  |  |  |  | #DIV/0! |  |  |  | #DIV/0! |  | - |  | -
|  |  | C - CB - 0.5 - 0.48 - SC -9 |  |  |  |  | #DIV/0! |  |  |  | #DIV/0! |  | - | -
|  |  | C - CB - 0.5 - 0.48 - SC -10 |  |  |  |  | #DIV/0! |  |  |  | #DIV/0! |  | - | -
|  |  | C - CB - 0.5 - 0.48 - SC -11 |  |  |  |  | #DIV/0! |  |  |  | #DIV/0! |  | - | -
|  |  | C - CB - 0.5 - 0.48 - SC -12 |  |  |  |  | #DIV/0! |  |  |  | #DIV/0! |  | - | -
|  |  | C - CB - 0.5 - 0.48 - SC -13 |  |  |  |  | #DIV/0! |  |  |  | #DIV/0! |  | - | -
|  |  | C - CB - 0.5 - 0.48 - SC -14 |  |  |  |  | #DIV/0! |  |  |  | #DIV/0! |  | - | -
|  |  | C - CB - 0.5 - 0.48 - SC -15 |  |  |  |  | #DIV/0! |  |  |  | #DIV/0! |  | - | -
|  |  | C - CB - 0.5 - 0.48 - SC -16 |  |  |  |  | #DIV/0! |  |  |  | #DIV/0! |  | - | -
|  |  | C - CB - 0.5 - 0.48 - CO2 -1 |  | #DIV/0! |  | #DIV/0! | #DIV/0! | #DIV/0! |  | #DIV/0! | #DIV/0! | #DIV/0! |  | - | -
|  |  | C - CB - 0.5 - 0.48 - CO2 -2 |  |  |  |  | #DIV/0! |  |  |  | #DIV/0! |  |  | - | -
|  |  | C - CB - 0.5 - 0.48 - CO2 -3 |  |  |  |  | #DIV/0! |  |  |  | #DIV/0! |  |  | - | -
|  |  | C - CB - 0.5 - 0.48 - CO2 -4 |  |  |  |  | #DIV/0! |  |  |  | #DIV/0! |  |  | - | -
|  |  | C - CB - 0.5 - 0.48 - CO2 -5 |  |  |  |  | #DIV/0! |  |  |  | #DIV/0! |  | - |  | -
|  |  | C - CB - 0.5 - 0.48 - CO2 -6 |  |  |  |  | #DIV/0! |  |  |  | #DIV/0! |  | - |  | -
|  |  | C - CB - 0.5 - 0.48 - CO2 -7 |  |  |  |  | #DIV/0! |  |  |  | #DIV/0! |  | - |  | -
|  |  | C - CB - 0.5 - 0.48 - CO2 -8 |  |  |  |  | #DIV/0! |  |  |  | #DIV/0! |  | - |  | -
|  |  | C - CB - 0.5 - 0.48 - CO2 -9 |  |  |  |  | #DIV/0! |  |  |  | #DIV/0! |  | - | -
|  |  | C - CB - 0.5 - 0.48 - CO2 -10 |  |  |  |  | #DIV/0! |  |  |  | #DIV/0! |  | - | -
|  |  | C - CB - 0.5 - 0.48 - CO2 -11 |  |  |  |  | #DIV/0! |  |  |  | #DIV/0! |  | - | -
|  |  | C - CB - 0.5 - 0.48 - CO2 -12 |  |  |  |  | #DIV/0! |  |  |  | #DIV/0! |  | - | -
|  |  | C - CB - 0.5 - 0.48 - CO2 -13 |  |  |  |  | #DIV/0! |  |  |  | #DIV/0! |  | - | -
|  |  | C - CB - 0.5 - 0.48 - CO2 -14 |  |  |  |  | #DIV/0! |  |  |  | #DIV/0! |  | - | -
|  |  | C - CB - 0.5 - 0.48 - CO2 -15 |  |  |  |  | #DIV/0! |  |  |  | #DIV/0! |  | - | -
|  |  | C - CB - 0.5 - 0.48 - CO2 -16 |  |  |  |  | #DIV/0! |  |  |  | #DIV/0! |  | - | -
5 |  |  | C - CB - 1 - 0.42 - SC -1 |  | #DIV/0! |  | #DIV/0! | #DIV/0! | #DIV/0! |  | #DIV/0! | #DIV/0! | #DIV/0! |  | - | -
|  |  | C - CB - 1 - 0.42 - SC -2 |  |  |  |  | #DIV/0! |  |  |  | #DIV/0! |  |  | - | -
|  |  | C - CB - 1 - 0.42 - SC -3 |  |  |  |  | #DIV/0! |  |  |  | #DIV/0! |  |  | - | -
|  |  | C - CB - 1 - 0.42 - SC -4 |  |  |  |  | #DIV/0! |  |  |  | #DIV/0! |  |  | - | -
|  |  | C - CB - 1 - 0.42 - SC -5 |  |  |  |  | #DIV/0! |  |  |  | #DIV/0! |  | - |  | -
|  |  | C - CB - 1 - 0.42 - SC -6 |  |  |  |  | #DIV/0! |  |  |  | #DIV/0! |  | - |  | -
|  |  | C - CB - 1 - 0.42 - SC -7 |  |  |  |  | #DIV/0! |  |  |  | #DIV/0! |  | - |  | -
|  |  | C - CB - 1 - 0.42 - SC -8 |  |  |  |  | #DIV/0! |  |  |  | #DIV/0! |  | - |  | -
|  |  | C - CB - 1 - 0.42 - SC -9 |  |  |  |  | #DIV/0! |  |  |  | #DIV/0! |  | - | -
|  |  | C - CB - 1 - 0.42 - SC -10 |  |  |  |  | #DIV/0! |  |  |  | #DIV/0! |  | - | -
|  |  | C - CB - 1 - 0.42 - SC -11 |  |  |  |  | #DIV/0! |  |  |  | #DIV/0! |  | - | -
|  |  | C - CB - 1 - 0.42 - SC -12 |  |  |  |  | #DIV/0! |  |  |  | #DIV/0! |  | - | -
|  |  | C - CB - 1 - 0.42 - SC -13 |  |  |  |  | #DIV/0! |  |  |  | #DIV/0! |  | - | -
|  |  | C - CB - 1 - 0.42 - SC -14 |  |  |  |  | #DIV/0! |  |  |  | #DIV/0! |  | - | -
|  |  | C - CB - 1 - 0.42 - SC -15 |  |  |  |  | #DIV/0! |  |  |  | #DIV/0! |  | - | -
|  |  | C - CB - 1 - 0.42 - SC -16 |  |  |  |  | #DIV/0! |  |  |  | #DIV/0! |  | - | -
|  | 2024-11-03 | C - CB - 1 - 0.42 - CO2 -1 | 4053.5 | 4005.10625 | 4049.5 | 3998.2 | -0.09868% | -0.1725% | 4023.5 | 3974.9375 | -0.6421% | -0.5819% | 4014.6 | - | - | 2025-02-01
|  |  | C - CB - 1 - 0.42 - CO2 -2 | 4046 |  | 4039.3 |  | -0.1656% |  | 4012.9 |  | -0.6536% |  | 4004.2 | - | -
|  |  | C - CB - 1 - 0.42 - CO2 -3 | 3990.8 |  | 3985.1 |  | -0.1428% |  | 3959.7 |  | -0.6374% |  | 3951.8 | - | -
|  |  | C - CB - 1 - 0.42 - CO2 -4 | 3983 |  | 3975.5 |  | -0.1883% |  | 3951.8 |  | -0.5962% |  |  | - | -
|  |  | C - CB - 1 - 0.42 - CO2 -5 | 4000.8 |  | 3993.6 |  | -0.18% |  | 3967.1 |  | -0.6636% |  | - | 3931.9 | -
|  |  | C - CB - 1 - 0.42 - CO2 -6 | 4013 |  | 4006.5 |  | -0.162% |  | 3983.4 |  | -0.5766% |  | - | 3946.7 | -
|  |  | C - CB - 1 - 0.42 - CO2 -7 | 4006 |  | 3999.9 |  | -0.1523% |  | 3979.4 |  | -0.5125% |  | - | 3946 | -
|  |  | C - CB - 1 - 0.42 - CO2 -8 | 4015.1 |  | 4008.4 |  | -0.1669% |  | 3987.7 |  | -0.5164% |  | - |  | -
|  |  | C - CB - 1 - 0.42 - CO2 -9 | 3993.8 |  | 3986.6 |  | -0.1803% |  | 3962.3 |  | -0.6095% |  | - | -
|  |  | C - CB - 1 - 0.42 - CO2 -10 | 4019 |  | 4011.2 |  | -0.1941% |  | 3987.6 |  | -0.5884% |  | - | -
|  |  | C - CB - 1 - 0.42 - CO2 -11 | 3989.1 |  | 3982.4 |  | -0.168% |  | 3958.3 |  | -0.6052% |  | - | -
|  |  | C - CB - 1 - 0.42 - CO2 -12 | 3993.4 |  | 3986.5 |  | -0.1728% |  | 3963.9 |  | -0.5669% |  | - | -
|  |  | C - CB - 1 - 0.42 - CO2 -13 | 3986.9 |  | 3978.9 |  | -0.2007% |  | 3962.3 |  | -0.4172% |  | - | -
|  |  | C - CB - 1 - 0.42 - CO2 -14 | 4055.8 |  | 4047.9 |  | -0.1948% |  | 4029.1 |  | -0.4644% |  | - | -
|  |  | C - CB - 1 - 0.42 - CO2 -15 | 3960.2 |  | 3952.5 |  | -0.1944% |  | 3928.2 |  | -0.6148% |  | - | -
|  |  | C - CB - 1 - 0.42 - CO2 -16 | 3975.3 |  | 3967.4 |  | -0.1987% |  | 3941.8 |  | -0.6453% |  | - | -
6 |  |  | C - CB - 1 - 0.48 - SC -1 |  | #DIV/0! |  | #DIV/0! | #DIV/0! | #DIV/0! |  | #DIV/0! | #DIV/0! | #DIV/0! |  | - | - | 1900-03-30
|  |  | C - CB - 1 - 0.48 - SC -2 |  |  |  |  | #DIV/0! |  |  |  | #DIV/0! |  |  | - | -
|  |  | C - CB - 1 - 0.48 - SC -3 |  |  |  |  | #DIV/0! |  |  |  | #DIV/0! |  |  | - | -
|  |  | C - CB - 1 - 0.48 - SC -4 |  |  |  |  | #DIV/0! |  |  |  | #DIV/0! |  |  | - | -
|  |  | C - CB - 1 - 0.48 - SC -5 |  |  |  |  | #DIV/0! |  |  |  | #DIV/0! |  | - |  | -
|  |  | C - CB - 1 - 0.48 - SC -6 |  |  |  |  | #DIV/0! |  |  |  | #DIV/0! |  | - |  | -
|  |  | C - CB - 1 - 0.48 - SC -7 |  |  |  |  | #DIV/0! |  |  |  | #DIV/0! |  | - |  | -
|  |  | C - CB - 1 - 0.48 - SC -8 |  |  |  |  | #DIV/0! |  |  |  | #DIV/0! |  | - |  | -
|  |  | C - CB - 1 - 0.48 - SC -9 |  |  |  |  | #DIV/0! |  |  |  | #DIV/0! |  | - | -
|  |  | C - CB - 1 - 0.48 - SC -10 |  |  |  |  | #DIV/0! |  |  |  | #DIV/0! |  | - | -
|  |  | C - CB - 1 - 0.48 - SC -11 |  |  |  |  | #DIV/0! |  |  |  | #DIV/0! |  | - | -
|  |  | C - CB - 1 - 0.48 - SC -12 |  |  |  |  | #DIV/0! |  |  |  | #DIV/0! |  | - | -
|  |  | C - CB - 1 - 0.48 - SC -13 |  |  |  |  | #DIV/0! |  |  |  | #DIV/0! |  | - | -
|  |  | C - CB - 1 - 0.48 - SC -14 |  |  |  |  | #DIV/0! |  |  |  | #DIV/0! |  | - | -
|  |  | C - CB - 1 - 0.48 - SC -15 |  |  |  |  | #DIV/0! |  |  |  | #DIV/0! |  | - | -
|  |  | C - CB - 1 - 0.48 - SC -16 |  |  |  |  | #DIV/0! |  |  |  | #DIV/0! |  | - | -
|  | 2024-11-03 | C - CB - 1 - 0.48 - CO2 -1 | 3975.8 | 3990.9875 | 3968.4 | 3983.0875 | -0.1861% | -0.1979% | 3944.4 | 3955.96875 | -0.6048% | -0.6808% | 3936.1 | - | - | 2025-02-01
|  |  | C - CB - 1 - 0.48 - CO2 -2 | 4004 |  | 3996.1 |  | -0.1973% |  | 3969.8 |  | -0.6581% |  | 3961.4 | - | -
|  |  | C - CB - 1 - 0.48 - CO2 -3 | 3983.6 |  | 3975.4 |  | -0.2058% |  | 3949.2 |  | -0.6591% |  | 3939.9 | - | -
|  |  | C - CB - 1 - 0.48 - CO2 -4 | 3921 |  | 3912.9 |  | -0.2066% |  | 3889 |  | -0.6108% |  |  | - | -
|  |  | C - CB - 1 - 0.48 - CO2 -5 | 4051.2 |  | 4043 |  | -0.2024% |  | 4015.6 |  | -0.6777% |  | - | 3866.7 | -
|  |  | C - CB - 1 - 0.48 - CO2 -6 | 3954.9 |  | 3946.7 |  | -0.2073% |  | 3921.4 |  | -0.641% |  | - | 3998.7 | -
|  |  | C - CB - 1 - 0.48 - CO2 -7 | 4067 |  | 4058.8 |  | -0.2016% |  | 4032.1 |  | -0.6578% |  | - | 3901.4 | -
|  |  | C - CB - 1 - 0.48 - CO2 -8 | 3977.4 |  | 3969.6 |  | -0.1961% |  | 3945.1 |  | -0.6172% |  | - |  | -
|  |  | C - CB - 1 - 0.48 - CO2 -9 | 3987.1 |  | 3978.4 |  | -0.2182% |  | 3948.4 |  | -0.7541% |  | - | -
|  |  | C - CB - 1 - 0.48 - CO2 -10 | 4012.2 |  | 4003.9 |  | -0.2069% |  | 3976.9 |  | -0.6743% |  | - | -
|  |  | C - CB - 1 - 0.48 - CO2 -11 | 3979.6 |  | 3971.5 |  | -0.2035% |  | 3943.8 |  | -0.6975% |  | - | -
|  |  | C - CB - 1 - 0.48 - CO2 -12 | 3978.2 |  | 3974.2 |  | -0.1005% |  | 3941.3 |  | -0.8278% |  | - | -
|  |  | C - CB - 1 - 0.48 - CO2 -13 | 3996.3 |  | 3987.5 |  | -0.2202% |  | 3957.2 |  | -0.7599% |  | - | -
|  |  | C - CB - 1 - 0.48 - CO2 -14 | 3997.6 |  | 3987.9 |  | -0.2426% |  | 3959.4 |  | -0.7147% |  | - | -
|  |  | C - CB - 1 - 0.48 - CO2 -15 | 4002.7 |  | 3995.2 |  | -0.1874% |  | 3968.1 |  | -0.6783% |  | - | -
|  |  | C - CB - 1 - 0.48 - CO2 -16 | 3967.2 |  | 3959.9 |  | -0.184% |  | 3933.8 |  | -0.6591% |  | - | -
7 |  | 2024-10-01 | C - CB - 2 - 0.42 - SC -1 | 3984.5 | 4013.69375 | 3987.7 | 4016.675 | 0.08031% | 0.07479% | 3990.2 | 4018.9875 | 0.06269% | 0.05757% | 3965.6 | - | - | 2024-12-30
|  |  | C - CB - 2 - 0.42 - SC -2 | 4009.9 |  | 4012.1 |  | 0.05486% |  | 4013.5 |  | 0.03489% |  | 3990.8 | - | -
|  |  | C - CB - 2 - 0.42 - SC -3 | 4014.3 |  | 4016.8 |  | 0.06228% |  | 4017.1 |  | 0.007469% |  | 3995.7 | - | -
|  |  | C - CB - 2 - 0.42 - SC -4 | 3983 |  | 3985.6 |  | 0.06528% |  | 3987.6 |  | 0.05018% |  | 3962 | - | -
|  |  | C - CB - 2 - 0.42 - SC -5 | 3972.9 |  | 3977.2 |  | 0.1082% |  | 3980 |  | 0.0704% |  | - | 3935 | -
|  |  | C - CB - 2 - 0.42 - SC -6 | 4002.2 |  | 4006.8 |  | 0.1149% |  | 4010.6 |  | 0.09484% |  | - | 3967.7 | -
|  |  | C - CB - 2 - 0.42 - SC -7 | 4059.9 |  | 4063.7 |  | 0.0936% |  | 4068.3 |  | 0.1132% |  | - | 4024.6 | -
|  |  | C - CB - 2 - 0.42 - SC -8 | 4021.4 |  | 4025.2 |  | 0.09449% |  | 4028.8 |  | 0.08944% |  | - | - | -
|  |  | C - CB - 2 - 0.42 - SC -9 | 4024.9 |  | 3993.2 |  | -0.7876% |  | 3995.4 |  | 0.05509% |  | - | - | 3953.3
|  |  | C - CB - 2 - 0.42 - SC -10 | 3990.4 |  | 4028.1 |  | 0.9448% |  | 4030.3 |  | 0.05462% |  | - | - | 3919.5
|  |  | C - CB - 2 - 0.42 - SC -11 | 4037.7 |  | 4041 |  | 0.08173% |  | 4044.1 |  | 0.07671% |  | - | - | 3955
|  |  | C - CB - 2 - 0.42 - SC -12 | 4050 |  | 4051.1 |  | 0.02716% |  | 4053.5 |  | 0.05924% |  | - | -
|  |  | C - CB - 2 - 0.42 - SC -13 | 4001.2 |  | 4004.6 |  | 0.08497% |  | 4007 |  | 0.05993% |  | - | -
|  |  | C - CB - 2 - 0.42 - SC -14 | 4046.6 |  | 4049.5 |  | 0.07167% |  | 4050.3 |  | 0.01976% |  | - | -
|  |  | C - CB - 2 - 0.42 - SC -15 | 4035.4 |  | 4036.8 |  | 0.03469% |  | 4037 |  | 0.004954% |  | - | -
|  |  | C - CB - 2 - 0.42 - SC -16 | 3984.8 |  | 3987.4 |  | 0.06525% |  | 3990.1 |  | 0.06771% |  | - | -
|  |  | C - CB - 2 - 0.42 - CO2 -1 | 4090.5 | 4019.35 | 4024.5 | 4006.36875 | -1.613% | -0.3214% | 4004.4 | 3986.38125 | -0.4994% | -0.4989% | 3996.2 | - | -
|  |  | C - CB - 2 - 0.42 - CO2 -2 | 4020 |  | 4010.3 |  | -0.2413% |  | 3988.9 |  | -0.5336% |  | 3980.7 | - | -
|  |  | C - CB - 2 - 0.42 - CO2 -3 | 4038.3 |  | 4029.1 |  | -0.2278% |  | 4009.1 |  | -0.4964% |  | 4001.1 | - | -
|  |  | C - CB - 2 - 0.42 - CO2 -4 | 3998.5 |  | 3990 |  | -0.2126% |  | 3967.2 |  | -0.5714% |  | 3959 | - | -
|  |  | C - CB - 2 - 0.42 - CO2 -5 | 4032.7 |  | 4023.5 |  | -0.2281% |  | 4003.5 |  | -0.4971% |  | - | 3981.8 | -
|  |  | C - CB - 2 - 0.42 - CO2 -6 | 4030.4 |  | 4020.6 |  | -0.2432% |  | 4002.2 |  | -0.4576% |  | - | 3982.6 | -
|  |  | C - CB - 2 - 0.42 - CO2 -7 | 4010.9 |  | 4001.1 |  | -0.2443% |  | 3980.7 |  | -0.5099% |  | - | 3960.6 | -
|  |  | C - CB - 2 - 0.42 - CO2 -8 | 3979.3 |  | 3969.1 |  | -0.2563% |  | 3948.9 |  | -0.5089% |  | - |  | 3900.5
|  |  | C - CB - 2 - 0.42 - CO2 -9 | 4023.4 |  | 4012.2 |  | -0.2784% |  | 3992.7 |  | -0.486% |  | - | - | 3947.6
|  |  | C - CB - 2 - 0.42 - CO2 -10 | 4010.3 |  | 4001.9 |  | -0.2095% |  | 3983.2 |  | -0.4673% |  | - | - | 3935.9
|  |  | C - CB - 2 - 0.42 - CO2 -11 | 4030.3 |  | 4020 |  | -0.2556% |  | 3999.4 |  | -0.5124% |  | - | -
|  |  | C - CB - 2 - 0.42 - CO2 -12 | 3971.9 |  | 3963 |  | -0.2241% |  | 3943.5 |  | -0.4921% |  | - | -
|  |  | C - CB - 2 - 0.42 - CO2 -13 | 4035.2 |  | 4026.2 |  | -0.223% |  | 4005.9 |  | -0.5042% |  | - | -
|  |  | C - CB - 2 - 0.42 - CO2 -14 | 4007.4 |  | 3998.8 |  | -0.2146% |  | 3980.5 |  | -0.4576% |  | - | -
|  |  | C - CB - 2 - 0.42 - CO2 -15 | 4017.3 |  | 4008.2 |  | -0.2265% |  | 3988.6 |  | -0.489% |  | - | -
|  |  | C - CB - 2 - 0.42 - CO2 -16 | 4013.2 |  | 4003.4 |  | -0.2442% |  | 3983.4 |  | -0.4996% |  | - | -
8 |  | 2024-10-09 | C - CB - 2 - 0.48 - SC -1 | 3939.3 | 3995.51875 | 3942.7 | 3997.81875 | 0.08631% | 0.05798% | 3943.7 | 4002.36875 | 0.02536% | 0.114% | 3905.8 | - | - | 2025-01-07
|  |  | C - CB - 2 - 0.48 - SC -2 | 3980.3 |  | 4005.3 |  | 0.6281% |  | 4008 |  | 0.06741% |  | 3974.6 | - | -
|  |  | C - CB - 2 - 0.48 - SC -3 | 4003.4 |  | 3984.4 |  | -0.4746% |  | 3987.1 |  | 0.06776% |  | 3956.8 | - | -
|  |  | C - CB - 2 - 0.48 - SC -4 | 3994.7 |  | 3993.4 |  | -0.03254% |  | 3994.8 |  | 0.03506% |  | 3962.3 | - | -
|  |  | C - CB - 2 - 0.48 - SC -5 | 4004.3 |  | 3995.6 |  | -0.2173% |  | 3997.9 |  | 0.05756% |  | - | 3937 | -
|  |  | C - CB - 2 - 0.48 - SC -6 | 4043.7 |  | 4047.3 |  | 0.08903% |  | 4050.8 |  | 0.08648% |  | - | 3993.9 | -
|  |  | C - CB - 2 - 0.48 - SC -7 | 3971.5 |  | 3975.1 |  | 0.09065% |  | 3978.1 |  | 0.07547% |  | - | 3920.3 | -
|  |  | C - CB - 2 - 0.48 - SC -8 | 4010.7 |  | 4012 |  | 0.03241% |  | 4015.3 |  | 0.08225% |  | - |  | -
|  |  | C - CB - 2 - 0.48 - SC -9 | 4049.1 |  | 4052.1 |  | 0.07409% |  | 4056 |  | 0.09625% |  | - | - | 3927.6
|  |  | C - CB - 2 - 0.48 - SC -10 | 3973.7 |  | 3994.3 |  | 0.5184% |  | 3997.1 |  | 0.0701% |  | - | - | 3969.5
|  |  | C - CB - 2 - 0.48 - SC -11 | 3988.7 |  | 3978.3 |  | -0.2607% |  | 3982.1 |  | 0.09552% |  | - | - | 3887.1
|  |  | C - CB - 2 - 0.48 - SC -12 | 3965.5 |  | 3969.9 |  | 0.111% |  | 3996.7 |  | 0.6751% |  | - | -
|  |  | C - CB - 2 - 0.48 - SC -13 | 4026.1 |  | 4026.9 |  | 0.01987% |  | 4030.3 |  | 0.08443% |  | - | -
|  |  | C - CB - 2 - 0.48 - SC -14 | 3982.8 |  | 3985.8 |  | 0.07532% |  | 3990.2 |  | 0.1104% |  | - | -
|  |  | C - CB - 2 - 0.48 - SC -15 | 3998.9 |  | 4003 |  | 0.1025% |  | 4005.2 |  | 0.05496% |  | - | -
|  |  | C - CB - 2 - 0.48 - SC -16 | 3995.6 |  | 3999 |  | 0.08509% |  | 4004.6 |  | 0.14% |  | - | -
|  |  | C - CB - 2 - 0.48 - CO2 -1 | 3996.3 | 3967.21875 | 3986.1 | 3937.7625 | -0.2552% | -0.7425% | 3955.9 | 3924.2875 | -0.7576% | -0.3062% | 3945 | - | -
|  |  | C - CB - 2 - 0.48 - CO2 -2 | 4026.8 |  | 4017.3 |  | -0.2359% |  | 3987.6 |  | -0.7393% |  | 3978.9 | - | -
|  |  | C - CB - 2 - 0.48 - CO2 -3 | 3938.7 |  | 3928.7 |  | -0.2539% |  | 3895.4 |  | -0.8476% |  | 3885.3 | - | -
|  |  | C - CB - 2 - 0.48 - CO2 -4 | 3957.7 |  | 3948.9 |  | -0.2224% |  | 3918.3 |  | -0.7749% |  | 3907.8 | - | -
|  |  | C - CB - 2 - 0.48 - CO2 -5 | 3968 |  | 3658.7 |  | -7.795% |  | 3927.7 |  | 7.352% |  | - | 3899.3 | -
|  |  | C - CB - 2 - 0.48 - CO2 -6 | 3982.4 |  | 3972.4 |  | -0.2511% |  | 3938.5 |  | -0.8534% |  | - | 3911.3 | -
|  |  | C - CB - 2 - 0.48 - CO2 -7 | 3987.2 |  | 3977.5 |  | -0.2433% |  | 3944.5 |  | -0.8297% |  | - | 3919.3 | -
|  |  | C - CB - 2 - 0.48 - CO2 -8 | 3960.8 |  | 3949.4 |  | -0.2878% |  | 3920.4 |  | -0.7343% |  | - |  | -
|  |  | C - CB - 2 - 0.48 - CO2 -9 | 3970.6 |  | 3960.5 |  | -0.2544% |  | 3926.5 |  | -0.8585% |  | - | - | 3867.6
|  |  | C - CB - 2 - 0.48 - CO2 -10 | 3980.2 |  | 3970.8 |  | -0.2362% |  | 3941.3 |  | -0.7429% |  | - | - | 3827.7
|  |  | C - CB - 2 - 0.48 - CO2 -11 | 3948.1 |  | 3937.5 |  | -0.2685% |  | 3901.2 |  | -0.9219% |  | - | - | 3889.1
|  |  | C - CB - 2 - 0.48 - CO2 -12 | 3949.5 |  | 3937.6 |  | -0.3013% |  | 3904.6 |  | -0.8381% |  | - | -
|  |  | C - CB - 2 - 0.48 - CO2 -13 | 3948.3 |  | 3937.2 |  | -0.2811% |  | 3900.5 |  | -0.9321% |  | - | -
|  |  | C - CB - 2 - 0.48 - CO2 -14 | 3949.6 |  | 3938.7 |  | -0.276% |  | 3902.1 |  | -0.9292% |  | - | -
|  |  | C - CB - 2 - 0.48 - CO2 -15 | 3953.8 |  | 3940.5 |  | -0.3364% |  | 3912.3 |  | -0.7156% |  | - | -
|  |  | C - CB - 2 - 0.48 - CO2 -16 | 3957.5 |  | 3942.4 |  | -0.3816% |  | 3911.8 |  | -0.7762% |  | - | -
9 | Nanosilica Mixes |  | C - NS - 0.5 - 0.42 - SC -1 |  | #DIV/0! |  | #DIV/0! | #DIV/0! | #DIV/0! |  | #DIV/0! | #DIV/0! | #DIV/0! |  | - | -
|  |  | C - NS - 0.5 - 0.42 - SC -2 |  |  |  |  | #DIV/0! |  |  |  | #DIV/0! |  |  | - | -
|  |  | C - NS - 0.5 - 0.42 - SC -3 |  |  |  |  | #DIV/0! |  |  |  | #DIV/0! |  |  | - | -
|  |  | C - NS - 0.5 - 0.42 - SC -4 |  |  |  |  | #DIV/0! |  |  |  | #DIV/0! |  |  | - | -
|  |  | C - NS - 0.5 - 0.42 - SC -5 |  |  |  |  | #DIV/0! |  |  |  | #DIV/0! |  | - |  | -
|  |  | C - NS - 0.5 - 0.42 - SC -6 |  |  |  |  | #DIV/0! |  |  |  | #DIV/0! |  | - |  | -
|  |  | C - NS - 0.5 - 0.42 - SC -7 |  |  |  |  | #DIV/0! |  |  |  | #DIV/0! |  | - |  | -
|  |  | C - NS - 0.5 - 0.42 - SC -8 |  |  |  |  | #DIV/0! |  |  |  | #DIV/0! |  | - |  | -
|  |  | C - NS - 0.5 - 0.42 - SC -9 |  |  |  |  | #DIV/0! |  |  |  | #DIV/0! |  | - | -
|  |  | C - NS - 0.5 - 0.42 - SC -10 |  |  |  |  | #DIV/0! |  |  |  | #DIV/0! |  | - | -
|  |  | C - NS - 0.5 - 0.42 - SC -11 |  |  |  |  | #DIV/0! |  |  |  | #DIV/0! |  | - | -
|  |  | C - NS - 0.5 - 0.42 - SC -12 |  |  |  |  | #DIV/0! |  |  |  | #DIV/0! |  | - | -
|  |  | C - NS - 0.5 - 0.42 - SC -13 |  |  |  |  | #DIV/0! |  |  |  | #DIV/0! |  | - | -
|  |  | C - NS - 0.5 - 0.42 - SC -14 |  |  |  |  | #DIV/0! |  |  |  | #DIV/0! |  | - | -
|  |  | C - NS - 0.5 - 0.42 - SC -15 |  |  |  |  | #DIV/0! |  |  |  | #DIV/0! |  | - | -
|  |  | C - NS - 0.5 - 0.42 - SC -16 |  |  |  |  | #DIV/0! |  |  |  | #DIV/0! |  | - | -
|  |  | C - NS - 0.5 - 0.42 - CO2 -1 |  | #DIV/0! |  | #DIV/0! | #DIV/0! | #DIV/0! |  | #DIV/0! | #DIV/0! | #DIV/0! |  | - | -
|  |  | C - NS - 0.5 - 0.42 - CO2 -2 |  |  |  |  | #DIV/0! |  |  |  | #DIV/0! |  |  | - | -
|  |  | C - NS - 0.5 - 0.42 - CO2 -3 |  |  |  |  | #DIV/0! |  |  |  | #DIV/0! |  |  | - | -
|  |  | C - NS - 0.5 - 0.42 - CO2 -4 |  |  |  |  | #DIV/0! |  |  |  | #DIV/0! |  |  | - | -
|  |  | C - NS - 0.5 - 0.42 - CO2 -5 |  |  |  |  | #DIV/0! |  |  |  | #DIV/0! |  | - |  | -
|  |  | C - NS - 0.5 - 0.42 - CO2 -6 |  |  |  |  | #DIV/0! |  |  |  | #DIV/0! |  | - |  | -
|  |  | C - NS - 0.5 - 0.42 - CO2 -7 |  |  |  |  | #DIV/0! |  |  |  | #DIV/0! |  | - |  | -
|  |  | C - NS - 0.5 - 0.42 - CO2 -8 |  |  |  |  | #DIV/0! |  |  |  | #DIV/0! |  | - |  | -
|  |  | C - NS - 0.5 - 0.42 - CO2 -9 |  |  |  |  | #DIV/0! |  |  |  | #DIV/0! |  | - | -
|  |  | C - NS - 0.5 - 0.42 - CO2 -10 |  |  |  |  | #DIV/0! |  |  |  | #DIV/0! |  | - | -
|  |  | C - NS - 0.5 - 0.42 - CO2 -11 |  |  |  |  | #DIV/0! |  |  |  | #DIV/0! |  | - | -
|  |  | C - NS - 0.5 - 0.42 - CO2 -12 |  |  |  |  | #DIV/0! |  |  |  | #DIV/0! |  | - | -
|  |  | C - NS - 0.5 - 0.42 - CO2 -13 |  |  |  |  | #DIV/0! |  |  |  | #DIV/0! |  | - | -
|  |  | C - NS - 0.5 - 0.42 - CO2 -14 |  |  |  |  | #DIV/0! |  |  |  | #DIV/0! |  | - | -
|  |  | C - NS - 0.5 - 0.42 - CO2 -15 |  |  |  |  | #DIV/0! |  |  |  | #DIV/0! |  | - | -
|  |  | C - NS - 0.5 - 0.42 - CO2 -16 |  |  |  |  | #DIV/0! |  |  |  | #DIV/0! |  | - | -
10 |  |  | C - NS - 0.5 - 0.48 - SC -1 |  | #DIV/0! |  | #DIV/0! | #DIV/0! | #DIV/0! |  | #DIV/0! | #DIV/0! | #DIV/0! |  | - | -
|  |  | C - NS - 0.5 - 0.48 - SC -2 |  |  |  |  | #DIV/0! |  |  |  | #DIV/0! |  |  | - | -
|  |  | C - NS - 0.5 - 0.48 - SC -3 |  |  |  |  | #DIV/0! |  |  |  | #DIV/0! |  |  | - | -
|  |  | C - NS - 0.5 - 0.48 - SC -4 |  |  |  |  | #DIV/0! |  |  |  | #DIV/0! |  |  | - | -
|  |  | C - NS - 0.5 - 0.48 - SC -5 |  |  |  |  | #DIV/0! |  |  |  | #DIV/0! |  | - |  | -
|  |  | C - NS - 0.5 - 0.48 - SC -6 |  |  |  |  | #DIV/0! |  |  |  | #DIV/0! |  | - |  | -
|  |  | C - NS - 0.5 - 0.48 - SC -7 |  |  |  |  | #DIV/0! |  |  |  | #DIV/0! |  | - |  | -
|  |  | C - NS - 0.5 - 0.48 - SC -8 |  |  |  |  | #DIV/0! |  |  |  | #DIV/0! |  | - |  | -
|  |  | C - NS - 0.5 - 0.48 - SC -9 |  |  |  |  | #DIV/0! |  |  |  | #DIV/0! |  | - | -
|  |  | C - NS - 0.5 - 0.48 - SC -10 |  |  |  |  | #DIV/0! |  |  |  | #DIV/0! |  | - | -
|  |  | C - NS - 0.5 - 0.48 - SC -11 |  |  |  |  | #DIV/0! |  |  |  | #DIV/0! |  | - | -
|  |  | C - NS - 0.5 - 0.48 - SC -12 |  |  |  |  | #DIV/0! |  |  |  | #DIV/0! |  | - | -
|  |  | C - NS - 0.5 - 0.48 - SC -13 |  |  |  |  | #DIV/0! |  |  |  | #DIV/0! |  | - | -
|  |  | C - NS - 0.5 - 0.48 - SC -14 |  |  |  |  | #DIV/0! |  |  |  | #DIV/0! |  | - | -
|  |  | C - NS - 0.5 - 0.48 - SC -15 |  |  |  |  | #DIV/0! |  |  |  | #DIV/0! |  | - | -
|  |  | C - NS - 0.5 - 0.48 - SC -16 |  |  |  |  | #DIV/0! |  |  |  | #DIV/0! |  | - | -
|  | 2024-10-24 | C - NS - 0.5 - 0.48 - CO2 -1 | 3977.4 | 3958.20625 | 3969.1 | 3950.2 | -0.2087% | -0.2023% | 3937.6 | 3919.99375 | -0.7936% | -0.7646% | 3925.2 | - | - | 2025-01-22
|  |  | C - NS - 0.5 - 0.48 - CO2 -2 | 3985.2 |  | 3978.3 |  | -0.1731% |  | 3946.1 |  | -0.8094% |  | 3932.7 | - | -
|  |  | C - NS - 0.5 - 0.48 - CO2 -3 | 3992 |  | 3985.4 |  | -0.1653% |  | 3958 |  | -0.6875% |  | 3944.8 | - | -
|  |  | C - NS - 0.5 - 0.48 - CO2 -4 | 4003.9 |  | 3996.1 |  | -0.1948% |  | 3965.9 |  | -0.7557% |  |  | - | -
|  |  | C - NS - 0.5 - 0.48 - CO2 -5 | 3937.2 |  | 3929.2 |  | -0.2032% |  | 3895.9 |  | -0.8475% |  | - |  | -
|  |  | C - NS - 0.5 - 0.48 - CO2 -6 | 3956.9 |  | 3949.5 |  | -0.187% |  | 3918.8 |  | -0.7773% |  | - |  | -
|  |  | C - NS - 0.5 - 0.48 - CO2 -7 | 3938 |  | 3929.9 |  | -0.2057% |  | 3902.7 |  | -0.6921% |  | - |  | -
|  |  | C - NS - 0.5 - 0.48 - CO2 -8 | 3959.8 |  | 3951.1 |  | -0.2197% |  | 3916.8 |  | -0.8681% |  | - |  | -
|  |  | C - NS - 0.5 - 0.48 - CO2 -9 | 3932.9 |  | 3925.4 |  | -0.1907% |  | 3893.9 |  | -0.8025% |  | - | -
|  |  | C - NS - 0.5 - 0.48 - CO2 -10 | 3948.4 |  | 3939.5 |  | -0.2254% |  | 3910.4 |  | -0.7387% |  | - | -
|  |  | C - NS - 0.5 - 0.48 - CO2 -11 | 3944.4 |  | 3936.3 |  | -0.2054% |  | 3904.4 |  | -0.8104% |  | - | -
|  |  | C - NS - 0.5 - 0.48 - CO2 -12 | 3949.2 |  | 3941 |  | -0.2076% |  | 3909.2 |  | -0.8069% |  | - | -
|  |  | C - NS - 0.5 - 0.48 - CO2 -13 | 3940.3 |  | 3932.6 |  | -0.1954% |  | 3904.4 |  | -0.7171% |  | - | -
|  |  | C - NS - 0.5 - 0.48 - CO2 -14 | 3936 |  | 3927 |  | -0.2287% |  | 3903.2 |  | -0.6061% |  | - | -
|  |  | C - NS - 0.5 - 0.48 - CO2 -15 | 3977.6 |  | 3968.9 |  | -0.2187% |  | 3937.1 |  | -0.8012% |  | - | -
|  |  | C - NS - 0.5 - 0.48 - CO2 -16 | 3952.1 |  | 3943.9 |  | -0.2075% |  | 3915.5 |  | -0.7201% |  | - | -
11 |  |  | C - NS - 1 - 0.42 - SC -1 | 4049.3 | 4016.2375 |  | #DIV/0! | -100% | -100% |  | #DIV/0! | #DIV/0! | #DIV/0! |  | - | -
|  |  | C - NS - 1 - 0.42 - SC -2 | 4024.8 |  |  |  | -100% |  |  |  | #DIV/0! |  |  | - | -
|  |  | C - NS - 1 - 0.42 - SC -3 | 4053.4 |  |  |  | -100% |  |  |  | #DIV/0! |  |  | - | -
|  |  | C - NS - 1 - 0.42 - SC -4 | 4021.4 |  |  |  | -100% |  |  |  | #DIV/0! |  |  | - | -
|  |  | C - NS - 1 - 0.42 - SC -5 | 4004.5 |  |  |  | -100% |  |  |  | #DIV/0! |  | - |  | -
|  |  | C - NS - 1 - 0.42 - SC -6 | 3997.4 |  |  |  | -100% |  |  |  | #DIV/0! |  | - |  | -
|  |  | C - NS - 1 - 0.42 - SC -7 | 3998.1 |  |  |  | -100% |  |  |  | #DIV/0! |  | - |  | -
|  |  | C - NS - 1 - 0.42 - SC -8 | 3985.9 |  |  |  | -100% |  |  |  | #DIV/0! |  | - |  | -
|  |  | C - NS - 1 - 0.42 - SC -9 | 4015.1 |  |  |  | -100% |  |  |  | #DIV/0! |  | - | -
|  |  | C - NS - 1 - 0.42 - SC -10 | 3992.3 |  |  |  | -100% |  |  |  | #DIV/0! |  | - | -
|  |  | C - NS - 1 - 0.42 - SC -11 | 4032.3 |  |  |  | -100% |  |  |  | #DIV/0! |  | - | -
|  |  | C - NS - 1 - 0.42 - SC -12 | 4021.4 |  |  |  | -100% |  |  |  | #DIV/0! |  | - | -
|  |  | C - NS - 1 - 0.42 - SC -13 | 4023.6 |  |  |  | -100% |  |  |  | #DIV/0! |  | - | -
|  |  | C - NS - 1 - 0.42 - SC -14 | 4006.6 |  |  |  | -100% |  |  |  | #DIV/0! |  | - | -
|  |  | C - NS - 1 - 0.42 - SC -15 | 4012.9 |  |  |  | -100% |  |  |  | #DIV/0! |  | - | -
|  |  | C - NS - 1 - 0.42 - SC -16 | 4020.8 |  |  |  | -100% |  |  |  | #DIV/0! |  | - | -
|  | 2024-11-03 | C - NS - 1 - 0.42 - CO2 -1 | 4023.5 | 4010.16875 | 4013.2 | 4003.25625 | -0.256% | -0.2119% | 3991.9 | 3978.49375 | -0.5307% | -0.5685% | 3985.2 | - | - | 2025-02-01
|  |  | C - NS - 1 - 0.42 - CO2 -2 | 3997.2 |  | 3988.3 |  | -0.2227% |  | 3964 |  | -0.6093% |  | 3956.9 | - | -
|  |  | C - NS - 1 - 0.42 - CO2 -3 | 4025.3 |  | 4016.3 |  | -0.2236% |  | 3994.6 |  | -0.5403% |  | 3987.3 | - | -
|  |  | C - NS - 1 - 0.42 - CO2 -4 | 4016 |  | 4006.7 |  | -0.2316% |  | 3984.4 |  | -0.5566% |  |  | - | -
|  |  | C - NS - 1 - 0.42 - CO2 -5 | 4014 |  | 4004.8 |  | -0.2292% |  | 3983 |  | -0.5443% |  | - | 3967.7 | -
|  |  | C - NS - 1 - 0.42 - CO2 -6 | 4014.6 |  | 4050.5 |  | 0.8942% |  | 3981.2 |  | -1.711% |  | - | 3965.2 | -
|  |  | C - NS - 1 - 0.42 - CO2 -7 | 4058.4 |  | 3965.7 |  | -2.284% |  | 4031.1 |  | 1.649% |  | - | 3964.4 | -
|  |  | C - NS - 1 - 0.42 - CO2 -8 | 3975.5 |  | 3979.7 |  | 0.1056% |  | 3941.2 |  | -0.9674% |  | - |  | -
|  |  | C - NS - 1 - 0.42 - CO2 -9 | 3989.3 |  | 3927.4 |  | -1.552% |  | 3958.3 |  | 0.7868% |  | - | -
|  |  | C - NS - 1 - 0.42 - CO2 -10 | 3936.3 |  | 4050.3 |  | 2.896% |  | 3903.2 |  | -3.632% |  | - | -
|  |  | C - NS - 1 - 0.42 - CO2 -11 | 4058.9 |  | 4040.4 |  | -0.4558% |  | 4029.2 |  | -0.2772% |  | - | -
|  |  | C - NS - 1 - 0.42 - CO2 -12 | 4049.7 |  | 4039.6 |  | -0.5161% |  | 4020.6 |  | -0.2035% |  | - | -
|  |  | C - NS - 1 - 0.42 - CO2 -13 | 4037.9 |  | 4028.8 |  | -0.6711% |  | 4006.1 |  | -0.1172% |  | - | -
|  |  | C - NS - 1 - 0.42 - CO2 -14 | 4018.9 |  | 4010.8 |  | -0.2015% |  | 3986.4 |  | -0.6084% |  | - | -
|  |  | C - NS - 1 - 0.42 - CO2 -15 | 3995 |  | 3986.3 |  | -0.2178% |  | 3962.2 |  | -0.6046% |  | - | -
|  |  | C - NS - 1 - 0.42 - CO2 -16 | 3952.2 |  | 3943.3 |  | -0.2252% |  | 3918.5 |  | -0.6289% |  | - | -
12 |  | 2024-11-12 | C - NS - 1 - 0.48 - SC -1 | 4006.1 | 4008.33125 | - | #DIV/0! | #VALUE! | #VALUE! | 4009.3 | 4015.475 | 0.07988% | 0.1791% | 3984.6 | - | -
|  |  | C - NS - 1 - 0.48 - SC -2 | 3983.6 |  | - |  | #VALUE! |  | 3987.2 |  | 0.09037% |  | 3963.3 | - | -
|  |  | C - NS - 1 - 0.48 - SC -3 | 3999.6 |  | - |  | #VALUE! |  | 4003.4 |  | 0.09501% |  | 3981.3 | - | -
|  |  | C - NS - 1 - 0.48 - SC -4 | 4003.3 |  | - |  | #VALUE! |  | 4005.5 |  | 0.05495% |  |  | - | -
|  |  | C - NS - 1 - 0.48 - SC -5 | 4006.4 |  | - |  | #VALUE! |  | 4008.2 |  | 0.04493% |  | - | 3979.4 | -
|  |  | C - NS - 1 - 0.48 - SC -6 | 4006.2 |  | - |  | #VALUE! |  | 4021.1 |  | 0.3719% |  | - | 3955.7 | -
|  |  | C - NS - 1 - 0.48 - SC -7 | 3998 |  | - |  | #VALUE! |  | 4006.1 |  | 0.2026% |  | - | 3980.9 | -
|  |  | C - NS - 1 - 0.48 - SC -8 | 4029.2 |  | - |  | #VALUE! |  | 4008.4 |  | -0.5162% |  | - |  | 3897.6
|  |  | C - NS - 1 - 0.48 - SC -9 | 4008.6 |  | - |  | #VALUE! |  | 3998.8 |  | -0.2445% |  | - | - | 3861.9
|  |  | C - NS - 1 - 0.48 - SC -10 | 4021.1 |  | - |  | #VALUE! |  | 4030.3 |  | 0.2288% |  | - | - | 3838.2
|  |  | C - NS - 1 - 0.48 - SC -11 | 3962.3 |  | - |  | #VALUE! |  | 3993.4 |  | 0.7849% |  | - | -
|  |  | C - NS - 1 - 0.48 - SC -12 | 3990.3 |  | - |  | #VALUE! |  | 4020.1 |  | 0.7468% |  | - | -
|  |  | C - NS - 1 - 0.48 - SC -13 | 4019.5 |  | - |  | #VALUE! |  | 4020.9 |  | 0.03483% |  | - | -
|  |  | C - NS - 1 - 0.48 - SC -14 | 4018.5 |  | - |  | #VALUE! |  | 4054.6 |  | 0.8983% |  | - | -
|  |  | C - NS - 1 - 0.48 - SC -15 | 4027.2 |  | - |  | #VALUE! |  | 4027.8 |  | 0.0149% |  | - | -
|  |  | C - NS - 1 - 0.48 - SC -16 | 4053.4 |  | - |  | #VALUE! |  | 4052.5 |  | -0.0222% |  | - | -
|  | 2024-10-24 | C - NS - 1 - 0.48 - CO2 -1 | 3964.6 | 3972.89375 | 3957.2 | 3965.78125 | -0.1867% | -0.179% | 3921.7 | 3934.6125 | -0.8971% | -0.7858% | 3908.4 | - | - | 2025-01-22
|  |  | C - NS - 1 - 0.48 - CO2 -2 | 4033.5 |  | 4025.7 |  | -0.1934% |  | 3993 |  | -0.8123% |  | 3980.8 | - | -
|  |  | C - NS - 1 - 0.48 - CO2 -3 | 3990 |  | 3983.1 |  | -0.1729% |  | 3948.9 |  | -0.8586% |  | 3936.7 | - | -
|  |  | C - NS - 1 - 0.48 - CO2 -4 | 3981.6 |  | 3975 |  | -0.1658% |  | 3940.9 |  | -0.8579% |  |  | - | -
|  |  | C - NS - 1 - 0.48 - CO2 -5 | 3976.6 |  | 3969.7 |  | -0.1735% |  | 3933.3 |  | -0.9169% |  | - | 3909.1 | -
|  |  | C - NS - 1 - 0.48 - CO2 -6 | 4008.7 |  | 4002.6 |  | -0.1522% |  | 3973.3 |  | -0.732% |  | - | 3950.8 | -
|  |  | C - NS - 1 - 0.48 - CO2 -7 | 3972.9 |  | 3965.6 |  | -0.1837% |  | 3933.3 |  | -0.8145% |  | - | 3909.7 | -
|  |  | C - NS - 1 - 0.48 - CO2 -8 | 3979.7 |  | 3972.7 |  | -0.1759% |  | 3942.5 |  | -0.7602% |  | - |  | -
|  |  | C - NS - 1 - 0.48 - CO2 -9 | 3946.5 |  | 3940.1 |  | -0.1622% |  | 3908.8 |  | -0.7944% |  | - | -
|  |  | C - NS - 1 - 0.48 - CO2 -10 | 3925.3 |  | 3917.9 |  | -0.1885% |  | 3888.9 |  | -0.7402% |  | - | -
|  |  | C - NS - 1 - 0.48 - CO2 -11 | 3993.8 |  | 3986.4 |  | -0.1853% |  | 3957.4 |  | -0.7275% |  | - | -
|  |  | C - NS - 1 - 0.48 - CO2 -12 | 3947.3 |  | 3940.2 |  | -0.1799% |  | 3912.7 |  | -0.6979% |  | - | -
|  |  | C - NS - 1 - 0.48 - CO2 -13 | 3958.2 |  | 3951.6 |  | -0.1667% |  | 3923.9 |  | -0.701% |  | - | -
|  |  | C - NS - 1 - 0.48 - CO2 -14 | 3962.8 |  | 3955.4 |  | -0.1867% |  | 3929.3 |  | -0.6599% |  | - | -
|  |  | C - NS - 1 - 0.48 - CO2 -15 | 3965 |  | 3957.3 |  | -0.1942% |  | 3926.3 |  | -0.7834% |  | - | -
|  |  | C - NS - 1 - 0.48 - CO2 -16 | 3959.8 |  | 3952 |  | -0.197% |  | 3919.6 |  | -0.8198% |  | - | -
13 |  | 2024-09-29 | C - NS - 2 - 0.42 - SC -1 | 4054.4 | 4035.7625 | 4084.3 | 4065.625 | 0.7375% | 0.7414% | 4091.4 | 4071.2875 | 0.1738% | 0.1394% | 4074.7 | - | - | 2024-12-28
|  |  | C - NS - 2 - 0.42 - SC -2 | 4040.3 |  | 4078.2 |  | 0.938% |  | 4084.6 |  | 0.1569% |  | 4068.6 | - | -
|  |  | C - NS - 2 - 0.42 - SC -3 | 4033.8 |  | 4072.8 |  | 0.9668% |  | 4079.7 |  | 0.1694% |  | 4063.4 | - | -
|  |  | C - NS - 2 - 0.42 - SC -4 | 4024.5 |  | 4067 |  | 1.056% |  | 4072.3 |  | 0.1303% |  | 4056.9 | - | -
|  |  | C - NS - 2 - 0.42 - SC -5 | 4034.2 |  | 4067.9 |  | 0.8354% |  | 4073.9 |  | 0.1475% |  | - | 4048.4 | -
|  |  | C - NS - 2 - 0.42 - SC -6 | 4047.5 |  | 4092.3 |  | 1.107% |  | 4097 |  | 0.1148% |  | - | 4073.2 | -
|  |  | C - NS - 2 - 0.42 - SC -7 | 4016.2 |  | 4067.5 |  | 1.277% |  | 4074.3 |  | 0.1672% |  | - | 4049.5 | -
|  |  | C - NS - 2 - 0.42 - SC -8 | 4056.4 |  | 4056.4 |  | 0% |  | 4062.7 |  | 0.1553% |  | - |  | -
|  |  | C - NS - 2 - 0.42 - SC -9 | 4047.2 |  | 4037.6 |  | -0.2372% |  | 4044.5 |  | 0.1709% |  | - | - | 4017.9
|  |  | C - NS - 2 - 0.42 - SC -10 | 3990.8 |  | 4034.5 |  | 1.095% |  | 4041.5 |  | 0.1735% |  | - | - | 3998.3
|  |  | C - NS - 2 - 0.42 - SC -11 | 4052.9 |  | 4022.7 |  | -0.7451% |  | 4030 |  | 0.1815% |  | - | - | 3996.9
|  |  | C - NS - 2 - 0.42 - SC -12 | 4056.9 |  | 4071.2 |  | 0.3525% |  | 4078.2 |  | 0.1719% |  | - | -
|  |  | C - NS - 2 - 0.42 - SC -13 | 4019.3 |  | 4061 |  | 1.037% |  | 4067.3 |  | 0.1551% |  | - | -
|  |  | C - NS - 2 - 0.42 - SC -14 | 4025 |  | 4066 |  | 1.019% |  | 4071.1 |  | 0.1254% |  | - | -
|  |  | C - NS - 2 - 0.42 - SC -15 | 4029.1 |  | 4083.2 |  | 1.343% |  | 4087.5 |  | 0.1053% |  | - | -
|  |  | C - NS - 2 - 0.42 - SC -16 | 4043.7 |  | 4087.4 |  | 1.081% |  | 4084.6 |  | -0.0685% |  | - | -
|  |  | C - NS - 2 - 0.42 - CO2 -1 | 4084.3 | 4063.40625 | 4045.7 | 4027.6625 | -0.9451% | -0.878% | 4028.7 | 4011.41875 | -0.4202% | -0.4033% | 4022.4 | - | -
|  |  | C - NS - 2 - 0.42 - CO2 -2 | 4077.9 |  | 4032.7 |  | -1.108% |  | 4015.1 |  | -0.4364% |  | 4009.2 | - | -
|  |  | C - NS - 2 - 0.42 - CO2 -3 | 4070.9 |  | 4026.6 |  | -1.088% |  | 4008.2 |  | -0.457% |  | 4003.1 | - | -
|  |  | C - NS - 2 - 0.42 - CO2 -4 | 4065.1 |  | 4016.4 |  | -1.198% |  | 4001.8 |  | -0.3635% |  | 3995.3 | - | -
|  |  | C - NS - 2 - 0.42 - CO2 -5 | 4065.8 |  | 4026.7 |  | -0.9617% |  | 4009.1 |  | -0.4371% |  | - | 3995.3 | -
|  |  | C - NS - 2 - 0.42 - CO2 -6 | 4090.9 |  | 4038.9 |  | -1.271% |  | 4021.8 |  | -0.4234% |  | - | 4007.4 | -
|  |  | C - NS - 2 - 0.42 - CO2 -7 | 4066.2 |  | 4008.3 |  | -1.424% |  | 3991.6 |  | -0.4166% |  | - | 3977.4 | -
|  |  | C - NS - 2 - 0.42 - CO2 -8 | 4054.7 |  | 4046.5 |  | -0.2022% |  | 4029.9 |  | -0.4102% |  | - |  | -
|  |  | C - NS - 2 - 0.42 - CO2 -9 | 4036.7 |  | 4038.7 |  | 0.04955% |  | 4023.5 |  | -0.3764% |  | - | - | 3997
|  |  | C - NS - 2 - 0.42 - CO2 -10 | 4032.2 |  | 3984.2 |  | -1.19% |  | 3968.3 |  | -0.3991% |  | - | - | 3990.8
|  |  | C - NS - 2 - 0.42 - CO2 -11 | 4021.6 |  | 4045.8 |  | 0.6018% |  | 4029.3 |  | -0.4078% |  | - | - | 3933.7
|  |  | C - NS - 2 - 0.42 - CO2 -12 | 4069.7 |  | 4048.6 |  | -0.5185% |  | 4031.9 |  | -0.4125% |  | - | -
|  |  | C - NS - 2 - 0.42 - CO2 -13 | 4059.7 |  | 4011 |  | -1.2% |  | 3996.2 |  | -0.369% |  | - | -
|  |  | C - NS - 2 - 0.42 - CO2 -14 | 4063.3 |  | 4016.4 |  | -1.154% |  | 4004.2 |  | -0.3038% |  | - | -
|  |  | C - NS - 2 - 0.42 - CO2 -15 | 4079.7 |  | 4020.7 |  | -1.446% |  | 4004.1 |  | -0.4129% |  | - | -
|  |  | C - NS - 2 - 0.42 - CO2 -16 | 4075.8 |  | 4035.4 |  | -0.9912% |  | 4019 |  | -0.4064% |  | - | -
14 |  | 2024-10-14 | C - NS - 2 - 0.48 - SC -1 | 3954.2 | 3958.91875 | 3977.3 | 3987.6 | 0.5842% | 0.7282% | 3962.8 | 3972.85625 | -0.3646% | -0.3697% | 3942.3 | - | - | 2025-01-12
|  |  | C - NS - 2 - 0.48 - SC -2 | 3953.3 |  | 3978.9 |  | 0.6476% |  | 3961.8 |  | -0.4298% |  | 3941.1 | - | -
|  |  | C - NS - 2 - 0.48 - SC -3 | 3964.5 |  | 3983 |  | 0.4666% |  | 3966.4 |  | -0.4168% |  | 3947.7 | - | -
|  |  | C - NS - 2 - 0.48 - SC -4 | 3960.3 |  | 3967.1 |  | 0.1717% |  | 3953 |  | -0.3554% |  | 3932.5 | - | -
|  |  | C - NS - 2 - 0.48 - SC -5 | 3954.8 |  | 3967.8 |  | 0.3287% |  | 3953.4 |  | -0.3629% |  | - | 3912.2 | -
|  |  | C - NS - 2 - 0.48 - SC -6 | 3942.8 |  | 3990 |  | 1.197% |  | 3974.5 |  | -0.3885% |  | - | 3933.9 | -
|  |  | C - NS - 2 - 0.48 - SC -7 | 3976.2 |  | 4009.5 |  | 0.8375% |  | 3992.8 |  | -0.4165% |  | - | 3954.2 | -
|  |  | C - NS - 2 - 0.48 - SC -8 | 3964 |  | 3983.2 |  | 0.4844% |  | 3969.8 |  | -0.3364% |  | - |  | -
|  |  | C - NS - 2 - 0.48 - SC -9 | 3915.6 |  | 3989.7 |  | 1.892% |  | 3978.8 |  | -0.2732% |  | - | - | 3905.4
|  |  | C - NS - 2 - 0.48 - SC -10 | 3999.4 |  | 3985.2 |  | -0.3551% |  | 3970.4 |  | -0.3714% |  | - | - | 3913.3
|  |  | C - NS - 2 - 0.48 - SC -11 | 3951.2 |  | 4006.4 |  | 1.397% |  | 3990.6 |  | -0.3944% |  | - | - | 3905
|  |  | C - NS - 2 - 0.48 - SC -12 | 3924.4 |  | 4039.9 |  | 2.943% |  | 4024.7 |  | -0.3762% |  | - | -
|  |  | C - NS - 2 - 0.48 - SC -13 | 3966 |  | 3997.6 |  | 0.7968% |  | 3984.3 |  | -0.3327% |  | - | -
|  |  | C - NS - 2 - 0.48 - SC -14 | 3968.9 |  | 4022.5 |  | 1.351% |  | 4007.1 |  | -0.3828% |  | - | -
|  |  | C - NS - 2 - 0.48 - SC -15 | 3952.9 |  | 3953 |  | 0.00253% |  | 3938.4 |  | -0.3693% |  | - | -
|  |  | C - NS - 2 - 0.48 - SC -16 | 3994.2 |  | 3950.5 |  | -1.094% |  | 3936.9 |  | -0.3443% |  | - | -
|  |  | C - NS - 2 - 0.48 - CO2 -1 | 3971.9 | 3975.94375 | 3942.5 | 3947.30625 | -0.7402% | -0.716% | 3914.8 | 3916.9375 | -0.7026% | -0.7694% | 3904.5 | - | -
|  |  | C - NS - 2 - 0.48 - CO2 -2 | 3968.7 |  | 3942.7 |  | -0.6551% |  | 3914 |  | -0.7279% |  | 3905 | - | -
|  |  | C - NS - 2 - 0.48 - CO2 -3 | 3974.1 |  | 3953.3 |  | -0.5234% |  | 3925.3 |  | -0.7083% |  | 3916.7 | - | -
|  |  | C - NS - 2 - 0.48 - CO2 -4 | 3958.1 |  | 3949.5 |  | -0.2173% |  | 3922.6 |  | -0.6811% |  | 3913.6 | - | -
|  |  | C - NS - 2 - 0.48 - CO2 -5 | 3955.3 |  | 3944 |  | -0.2857% |  | 3913.2 |  | -0.7809% |  | - | 3893.1 | -
|  |  | C - NS - 2 - 0.48 - CO2 -6 | 3977.3 |  | 3931.6 |  | -1.149% |  | 3902.6 |  | -0.7376% |  | - | 3883 | -
|  |  | C - NS - 2 - 0.48 - CO2 -7 | 3999.4 |  | 3964.6 |  | -0.8701% |  | 3934.7 |  | -0.7542% |  | - | 3916.9 | -
|  |  | C - NS - 2 - 0.48 - CO2 -8 | 3973.3 |  | 3951.3 |  | -0.5537% |  | 3920.8 |  | -0.7719% |  | - |  | -
|  |  | C - NS - 2 - 0.48 - CO2 -9 | 3977 |  | 3900 |  | -1.936% |  | 3867.8 |  | -0.8256% |  | - | - | 3882
|  |  | C - NS - 2 - 0.48 - CO2 -10 | 3971.2 |  | 3989 |  | 0.4482% |  | 3957.7 |  | -0.7847% |  | - | - | 3825.8
|  |  | C - NS - 2 - 0.48 - CO2 -11 | 3992.3 |  | 3939.7 |  | -1.318% |  | 3905.3 |  | -0.8732% |  | - | - | 3921.8
|  |  | C - NS - 2 - 0.48 - CO2 -12 | 4029.4 |  | 3913.5 |  | -2.876% |  | 3880.6 |  | -0.8407% |  | - | -
|  |  | C - NS - 2 - 0.48 - CO2 -13 | 3983.5 |  | 3955.5 |  | -0.7029% |  | 3924.6 |  | -0.7812% |  | - | -
|  |  | C - NS - 2 - 0.48 - CO2 -14 | 4008.1 |  | 3957.4 |  | -1.265% |  | 3925.8 |  | -0.7985% |  | - | -
|  |  | C - NS - 2 - 0.48 - CO2 -15 | 3938.4 |  | 3940.3 |  | 0.04824% |  | 3908.7 |  | -0.802% |  | - | -
|  |  | C - NS - 2 - 0.48 - CO2 -16 | 3937.1 |  | 3982 |  | 1.14% |  | 3952.5 |  | -0.7408% |  | - | -