## Mix Calculations
[6 empty] | FROM ASTM 1810 | [14 empty] | FROM ASTM 1810
Molds | 2"x2" |  |  |  |  | Concrete Mass * 3 (kg / 1 m^3) | By Concrete Volume (m^3) | By Unit Volume | By Mass (kg / 1 m^3) | By Volume (1 yd^3) | By Volume (batch m^3) | By Volume (batch yd^3) | By Mass (g / batch) | By Mass (lb / batch) | Mass Needed (lb) | Mass Needed (g) |  |  | REF |  | Concrete Mass * 3 | By Concrete Volume (m^3) | By Unit Volume | By Mass (kg / 1 m^3) | By Volume (1 yd^3) | By Volume (batch m^3) | By Volume (batch yd^3) | By Mass (g / batch) | By Mass (lb / batch) | Mass Needed (lb) | Mass Needed (g)
[8 empty] | (1 m^3) | [12 empty] | (kg / 1 m^3) |  | (1 m^3) | [8 empty] | Ratios
Volume (m^3) [single mold] | 0.000131097 |  |  |  | w/c | 0.42 | [10 empty] | Ratios |  |  | w/c | 0.48
No. Needed (per mix) | 22 |  |  |  | Cement | 1170.818505 | 0.371688414 | 0.211091768 | 664.9390677 | 0.211091768 | 0.000608815 | 0.00079633 | 1917.766234 | 4.229226863 | 5.08 | 2205.43 |  |  |  | Cement | 1082.72242 | 0.343721403 | 0.195208814 | 614.9077649 | 0.195208814 | 0.000563006 | 0.000736412 | 1773.46979 | 3.911011646 | 4.69 | 2039.49
Total Volume Needed (per mix) | 0.002884123 |  |  |  | Water | 491.7437722 | 0.491743772 | 0.279274408 | 279.2744084 | 0.279274408 | 0.000805462 | 0.001053544 | 805.4618184 | 1.776275283 | 2.13 | 926.28 | FA:CEMENT | 2.1 |  | Water | 519.7067616 | 0.519706762 | 0.295155727 | 295.1557272 | 0.295155727 | 0.000851265 | 0.001113455 | 851.2654992 | 1.87728559 | 2.25 | 978.96 | FA:CEMENT | 2.27
Total Volume Needed (per mix yd^3) | 0.003772433 |  |  |  | Sand | 2458.76224 | 0.897358482 | 0.509633824 | 1396.396678 | 0.509633824 | 0.001469847 | 0.00192256 | 4027.380145 | 8.881533104 | 10.66 | 4631.49 | WC | 0.42 |  | Sand | 2458.766868 | 0.897360171 | 0.509635459 | 1396.401156 | 0.509635459 | 0.001469851 | 0.00192257 | 4027.393061 | 8.881561589 | 10.66 | 4631.5 | WC | 0.48
No. Available |  |  |  |  | Coarse Aggregate | 0 | 0 | 0 | 0 | 0 | 0 | 0 | 0 | 0 | 0 | 0 |  |  |  | Coarse Aggregate | 0 | 0 | 0 | 0 | 0 | 0 | 0 | 0 | 0 | 0 | 0
[5 empty] | Air | 0 | 0 | 0 | 0 | 0 | 0 | 0 | 0 | 0 | 0 | 0 |  |  |  | Air | 0 | 0 | 0 | 0 | 0 | 0 | 0 | 0 | 0 | 0 | 0
[5 empty] | Nano Silica | 0 | 0 | 0 | 0 | 0 | 0 | 0 | 0 | 0 | 0 | 0 |  |  |  | Nano Silica | 0 | 0 | 0 | 0 | 0 | 0 | 0 | 0 | 0 | 0 | 0
[5 empty] | Nano Carbon Black | 0 | 0 | 0 | 0 | 0 | 0 | 0 | 0 | 0 | 0 | 0 |  |  |  | Nano Carbon Black | 0 | 0 | 0 | 0 | 0 | 0 | 0 | 0 | 0 | 0 | 0
Material Properties | Density (kg/m^3) | Density (lb/yd^3) | Absorption (%) | Concentration | Total | 4121.324517 | 1.760790668 | 1 | 2340.610154 | 1 | 0.002884123 | 0.003772433 | 6750.608197 | 14.88703525 | 17.86 | 7763.2 |  |  |  | Total | 4061.19605 | 1.760788336 | 1 | 2306.464649 | 1 | 0.002884123 | 0.003772433 | 6652.128351 | 14.66985883 | 17.6 | 7649.95
Cement (IL) | 3150 | 5310.9 | 0%
Water | 1000 | 1686 | 0% |  | Dry Sand | 2411.26041 | [6 empty] | 3949.573546 | 8.709947145 | NO NEED IN SSD |  |  |  |  | Dry Sand | 2411.264949 | [6 empty] | 3949.586213 | 8.707200646
Nano Silica | 1733.072188 | 2921.959709 | 0% | 0.5361 | Dry Coarse Aggregate | 0 | [6 empty] | 0 | 0 | Absorption Water |  |  |  |  | Dry Coarse Aggregate | 0 | [6 empty] | 0 | 0 | Absorption Water
Nano Carbon Black | 1800 | 3034.8 | 0% |  | Water absorbed | 47.50183007 | [6 empty] | 77.80659885 | 0.171585959 | 0.21 |  |  |  |  | Water absorbed | 47.50191949 | [6 empty] | 77.80684839 | 0.171531853 | 0.21
Coarse Aggregate (SSD) | 2610 | 4400.46 | 2.28% |  | 0.5% | [11 empty] | Ratios |  | NS | 0.5% | [11 empty] | Ratios
Sand (SSD) | 2740 | 4619.64 | 1.97% |  | Cement | 1170.818505 | 0.371688414 | 0.210845834 | 664.1643769 | 0.210845834 | 0.000608105 | 0.000795402 | 1915.531931 | 4.22429958 | 5.07 | 2202.86 |  |  |  | Cement | 1082.72242 | 0.343721403 | 0.194998479 | 614.2452088 | 0.194998479 | 0.0005624 | 0.000735619 | 1771.558896 | 3.906797576 | 4.69 | 2037.29
Air | 6.5% |  | 0 |  | Water | 491.7437722 | 0.491743772 | 0.278949038 | 278.9490383 | 0.278949038 | 0.000804523 | 0.001052317 | 804.5234109 | 1.774205824 | 2.13 | 925.2 | FA:CEMENT | 2.097 |  | Water | 519.7067616 | 0.519706762 | 0.2948377 | 294.8377002 | 0.2948377 | 0.000850348 | 0.001112256 | 850.3482703 | 1.875262836 | 2.25 | 977.9 | FA:CEMENT | 2.27
[5 empty] | Sand | 2455.134319 | 0.896034423 | 0.50828898 | 1392.711806 | 0.50828898 | 0.001465968 | 0.00191749 | 4016.75252 | 8.85809613 | 10.63 | 4619.27 | WC | 0.42 |  | Sand | 2455.411923 | 0.896135738 | 0.508391693 | 1392.993238 | 0.508391693 | 0.001466264 | 0.00191787 | 4017.564204 | 8.859886128 | 10.63 | 4620.2 | WC | 0.48
Total Order for Mortars…. | Needed in (lb) | Needed in (g) |  |  | Coarse Aggregate | 0 | 0 | 0 | 0 | 0 | 0 | 0 | 0 | 0 | 0 | 0 |  |  |  | Coarse Aggregate | 0 | 0 | 0 | 0 | 0 | 0 | 0 | 0 | 0 | 0 | 0
Nano Silica (solid) | 0.34 | 154.560301 |  |  | Air | 0 | 0 | 0 | 0 | 0 | 0 | 0 | 0 | 0 | 0 | 0 |  |  |  | Air | 0 | 0 | 0 | 0 | 0 | 0 | 0 | 0 | 0 | 0 | 0
Nano Carbon Black | 0.34 | 154.6026384 |  |  | Nano Silica | 5.854092527 | 0.00337787 | 0.001916147 | 3.320821885 | 0.001916147 | 5.52641e-06 | 7.22854e-06 | 9.577659653 | 0.021121498 | 0.03 | 11.01 |  |  |  | Nano Silica | 5.4136121 | 0.003123708 | 0.001772128 | 3.071226044 | 0.001772128 | 5.11104e-06 | 6.68524e-06 | 8.857794482 | 0.019533988 | 0.02 | 10.19
[5 empty] | Nano Carbon Black | 0 | 0 | 0 | 0 | 0 | 0 | 0 | 0 | 0 | 0 | 0 |  |  |  | Nano Carbon Black | 0 | 0 | 0 | 0 | 0 | 0 | 0 | 0 | 0 | 0 | 0
[5 empty] | Total | 4123.550689 | 1.762844479 | 1 | 2339.146043 | 1 | 0.002884123 | 0.003772433 | 6746.385521 | 14.87772303 | 17.85 | 7758.34 |  |  |  | Total | 4057.841105 | 1.762687611 | 1 | 2305.147373 | 1 | 0.002884123 | 0.003772433 | 6639.471371 | 14.66148053 | 17.59
Mass in kg | Week 1 | Week 2 | Week 3
Cement | 11002.57 | 10176.42 | 8471.57 |  | Dry Sand | 2407.702578 | [6 empty] | 3939.15124 | 8.684195856 | [5 empty] | Dry Sand | 2407.974819 | [6 empty] | 3939.947243 | 8.685950712
Water | 4621.08 | 4884.68 | 3802.29 |  | Dry Coarse Aggregate | 0 | [6 empty] | 0 | 0 | Absorption Water |  |  |  |  | Dry Coarse Aggregate | 0 | [6 empty] | 0 | 0 | Absorption Water
Sand | 23036.66 | 23045.79 | 18432.84 |  | Water absorbed | 47.43174078 | [6 empty] | 77.60127943 | 0.171078658 | 0.21 |  |  |  |  | Water absorbed | 47.43710394 | [6 empty] | 77.61696069 | 0.171113229 | 0.21
[5 empty] | 1% | [11 empty] | Ratios |  |  | 1% | [11 empty] | Ratios
[5 empty] | Cement | 1170.818505 | 0.371688414 | 0.210600473 | 663.3914892 | 0.210600473 | 0.000607398 | 0.000794476 | 1913.302827 | 4.219383765 | 5.06 | 2200.3 |  |  |  | Cement | 1082.72242 | 0.343721403 | 0.194788596 | 613.5840789 | 0.194788596 | 0.000561794 | 0.000734827 | 1769.652116 | 3.902592576 | 4.68 | 2035.1
[5 empty] | Water | 491.7437722 | 0.491743772 | 0.278624425 | 278.6244255 | 0.278624425 | 0.000803587 | 0.001051092 | 803.5871874 | 1.772141181 | 2.13 | 924.13 | FA:CEMENT | 2.094 |  | Water | 519.7067616 | 0.519706762 | 0.294520358 | 294.5203579 | 0.294520358 | 0.000849433 | 0.001111058 | 849.4330158 | 1.873244437 | 2.25 | 976.85 | FA:CEMENT | 2.26
[5 empty] | Sand | 2451.506397 | 0.894710364 | 0.506947266 | 1389.03551 | 0.506947266 | 0.001462098 | 0.00191242 | 4006.149629 | 8.834713704 | 10.6 | 4607.07 | WC | 0.42 |  | Sand | 2452.056978 | 0.894911306 | 0.507150604 | 1389.592655 | 0.507150604 | 0.001462685 | 0.00191319 | 4007.756505 | 8.838257326 | 10.61 | 4608.92 | WC | 0.48
[5 empty] | Coarse Aggregate | 0 | 0 | 0 | 0 | 0 | 0 | 0 | 0 | 0 | 0 | 0 |  |  |  | Coarse Aggregate | 0 | 0 | 0 | 0 | 0 | 0 | 0 | 0 | 0 | 0 | 0
[5 empty] | Air | 0 | 0 | 0 | 0 | 0 | 0 | 0 | 0 | 0 | 0 | 0 |  |  |  | Air | 0 | 0 | 0 | 0 | 0 | 0 | 0 | 0 | 0 | 0 | 0
[5 empty] | Nano Silica | 11.70818505 | 0.00675574 | 0.003827835 | 6.633914892 | 0.003827835 | 1.10399e-05 | 1.44403e-05 | 19.13302827 | 0.042193838 | 0.05 | 22 |  |  |  | Nano Silica | 10.8272242 | 0.006247417 | 0.003540442 | 6.135840789 | 0.003540442 | 1.02111e-05 | 1.33561e-05 | 17.69652116 | 0.039025926 | 0.05 | 20.35
[5 empty] | Nano Carbon Black | 0 | 0 | 0 | 0 | 0 | 0 | 0 | 0 | 0 | 0 | 0 |  |  |  | Nano Carbon Black | 0 | 0 | 0 | 0 | 0 | 0 | 0 | 0 | 0 | 0 | 0
[5 empty] | Total | 4125.77686 | 1.764898291 | 1 | 2337.68534 | 1 | 0.002884123 |  | 6723.039644 | 14.86843249 | 17.84 | 7731.5 |  |  |  | Total | 4054.48616 | 1.764586887 | 1 | 2303.832933 | 1 | 0.002884123 |  | 6626.841637 | 14.65312027 | 17.58
[5 empty] | Dry Sand | 2404.144746 | [6 empty] | 3928.753191 | 8.661272468 | [5 empty] | Dry Sand | 2404.68469 | [6 empty] | 3930.329023 | 8.664746523
[5 empty] | Dry Coarse Aggregate | 0 | [6 empty] | 0 | 0 | Absorption Water |  |  |  |  | Dry Coarse Aggregate | 0 | [6 empty] | 0 | 0 | Absorption Water
[5 empty] | Water absorbed | 47.36165149 | [6 empty] | 77.39643787 | 0.170627068 | 0.2 |  |  |  |  | Water absorbed | 47.37228839 | [6 empty] | 77.42748175 | 0.170695507 | 0.2
[5 empty] | 2% | [11 empty] | Ratios |  |  | 2% | [11 empty] | Ratios
[5 empty] | Cement | 1170.818505 | 0.371688414 | 0.21011146 | 661.8510977 | 0.21011146 | 0.000605987 | 0.000792631 | 1908.860148 | 4.209586378 | 5.05 | 2195.19 |  |  |  | Cement | 1082.72242 | 0.343721403 | 0.194370184 | 612.2660795 | 0.194370184 | 0.000560588 | 0.000733249 | 1765.850844 | 3.894209675 | 4.67 | 2030.73
[5 empty] | Water | 491.7437722 | 0.491743772 | 0.277977461 | 277.977461 | 0.277977461 | 0.000801721 | 0.001048651 | 801.7212622 | 1.768026279 | 2.12 | 921.98 | FA:CEMENT | 2.088 |  | Water | 519.7067616 | 0.519706762 | 0.293887718 | 293.8877181 | 0.293887718 | 0.000847608 | 0.001108672 | 847.6084049 | 1.869220644 | 2.24 | 974.75 | FA:CEMENT | 2.26
[5 empty] | Sand | 2444.250555 | 0.892062246 | 0.504273185 | 1381.708528 | 0.504273185 | 0.001454386 | 0.001902337 | 3985.017708 | 8.788111732 | 10.55 | 4582.77 | WC | 0.42 |  | Sand | 2445.347089 | 0.892462441 | 0.504676425 | 1382.813404 | 0.504676425 | 0.001455549 | 0.00190386 | 3988.204308 | 8.795139102 | 10.55 | 4586.43 | WC | 0.48
[5 empty] | Coarse Aggregate | 0 | 0 | 0 | 0 | 0 | 0 | 0 | 0 | 0 | 0 | 0 |  |  |  | Coarse Aggregate | 0 | 0 | 0 | 0 | 0 | 0 | 0 | 0 | 0 | 0 | 0
[5 empty] | Air | 0 | 0 | 0 | 0 | 0 | 0 | 0 | 0 | 0 | 0 | 0 |  |  |  | Air | 0 | 0 | 0 | 0 | 0 | 0 | 0 | 0 | 0 | 0 | 0
[5 empty] | Nano Silica | 23.41637011 | 0.01351148 | 0.007637894 | 13.23702195 | 0.007637894 | 2.20286e-05 | 2.88134e-05 | 38.17720296 | 0.084191728 | 0.1 | 43.9 |  |  |  | Nano Silica | 21.6544484 | 0.012494833 | 0.007065673 | 12.24532159 | 0.007065673 | 2.03783e-05 | 2.66548e-05 | 35.31701687 | 0.077884194 | 0.09 | 40.61
[5 empty] | Nano Carbon Black | 0 | 0 | 0 | 0 | 0 | 0 | 0 | 0 | 0 | 0 | 0 |  |  |  | Nano Carbon Black | 0 | 0 | 0 | 0 | 0 | 0 | 0 | 0 | 0 | 0 | 0
[5 empty] | Total | 4130.229203 | 1.769005913 | 1 | 2334.774108 | 1 | 0.002884123 | 0.003772433 | 6733.776322 | 14.84991612 | 17.82 | 7743.84 |  |  |  | Total | 4047.77627 | 1.768385439 | 1 | 2301.212523 | 1 | 0.002884123 |  | 6601.663556 | 14.63645361 | 17.56
[5 empty] | Dry Sand | 2397.029082 | [6 empty] | 3908.029527 | 8.615585376 | [5 empty] | Dry Sand | 2398.104431 | [6 empty] | 3911.154563 | 8.622474786
[5 empty] | Dry Coarse Aggregate | 0 | [6 empty] | 0 | 0 | Absorption Water |  |  |  |  | Dry Coarse Aggregate | 0 | [6 empty] | 0 | 0 | Absorption Water
[5 empty] | Water absorbed | 47.22147292 | [6 empty] | 76.98818167 | 0.169727032 | 0.2 |  |  |  |  | Water absorbed | 47.2426573 | [6 empty] | 77.04974489 | 0.169862753 | 0.2
[5 empty] | 0.5% | [11 empty] | Ratios |  | NC | 0.5% | [11 empty] | Ratios
[5 empty] | Cement | 1170.818505 | 0.371688414 | 0.210865869 | 664.2274869 | 0.210865869 | 0.000608163 | 0.000795477 | 1915.713948 | 4.22470098 | 5.07 | 2203.07 |  |  |  | Cement | 1082.72242 | 0.343721403 | 0.195015615 | 614.2991881 | 0.195015615 | 0.000562449 | 0.000735683 | 1771.714579 | 3.907140902 | 4.69 | 2037.47
[5 empty] | Water | 491.7437722 | 0.491743772 | 0.278975545 | 278.9755445 | 0.278975545 | 0.0008046 | 0.001052417 | 804.599858 | 1.774374412 | 2.13 | 925.29 | FA:CEMENT | 2.097 |  | Water | 519.7067616 | 0.519706762 | 0.29486361 | 294.8636103 | 0.29486361 | 0.000850423 | 0.001112353 | 850.4229982 | 1.875427633 | 2.25 | 977.99 | FA:CEMENT | 2.27
[5 empty] | Sand | 2455.019523 | 0.895992527 | 0.50831351 | 1392.779018 | 0.50831351 | 0.001466039 | 0.00191758 | 4016.946368 | 8.858523621 | 10.63 | 4619.49 | WC | 0.42 |  | Sand | 2455.305765 | 0.896096995 | 0.508414388 | 1393.055423 | 0.508414388 | 0.00146633 | 0.00191796 | 4017.743552 | 8.860281643 | 10.63 | 4620.41 | WC | 0.48
[5 empty] | Coarse Aggregate | 0 | 0 | 0 | 0 | 0 | 0 | 0 | 0 | 0 | 0 | 0 |  |  |  | Coarse Aggregate | 0 | 0 | 0 | 0 | 0 | 0 | 0 | 0 | 0 | 0 | 0
[5 empty] | Air | 0 | 0 | 0 | 0 | 0 | 0 | 0 | 0 | 0 | 0 | 0 |  |  |  | Air | 0 | 0 | 0 | 0 | 0 | 0 | 0 | 0 | 0 | 0 | 0
[5 empty] | Nano Silica | 0 | 0 | 0 | 0 | 0 | 0 | 0 | 0 | 0 | 0 | 0 |  |  |  | Nano Silica | 0 | 0 | 0 | 0 | 0 | 0 | 0 | 0 | 0 | 0 | 0
[5 empty] | Nano Carbon Black | 5.854092527 | 0.003252274 | 0.001845076 | 3.321137435 | 0.001845076 | 5.32143e-06 | 6.96043e-06 | 9.578569738 | 0.021123505 | 0.03 | 11.02 |  |  |  | Nano Carbon Black | 5.4136121 | 0.003007562 | 0.001706387 | 3.071495941 | 0.001706387 | 4.92143e-06 | 6.43723e-06 | 8.858572897 | 0.019535705 | 0.02 | 10.19
[5 empty] | Total | 4123.435893 | 1.762676987 | 1 | 2339.303187 | 1 | 0.002884123 |  | 6737.260173 | 14.87872252 | 17.85 | 7747.85 |  |  |  | Total | 4057.734947 | 1.762532722 | 1 | 2305.289717 | 1 | 0.002884123 |  | 6639.88113 | 14.66238588 | 17.59
[5 empty] | Dry Sand | 2407.59 | [6 empty] | 3939.341343 | 8.684614954 | [5 empty] | Dry Sand | 2407.870712 | [6 empty] | 3940.123127 | 8.686338463
[5 empty] | Dry Coarse Aggregate | 0 | [6 empty] | 0 | 0 | Absorption Water |  |  |  |  | Dry Coarse Aggregate | 0 | [6 empty] | 0 | 0 | Absorption Water
[5 empty] | Water absorbed | 47.429523 | [6 empty] | 77.60502446 | 0.171086915 | 0.21 | 0.48 |  |  |  | Water absorbed | 47.43505303 | [6 empty] | 77.6204256 | 0.171120868 | 0.21
[5 empty] | 1% | [11 empty] | Ratios |  |  | 1% | [11 empty] | Ratios
[5 empty] | Cement | 1170.818505 | 0.371688414 | 0.210640453 | 663.5174276 | 0.210640453 | 0.000607513 | 0.000794627 | 1913.666049 | 4.220184774 | 5.06 | 2200.72 |  |  |  | Cement | 1082.72242 | 0.343721403 | 0.194822798 | 613.6918147 | 0.194822798 | 0.000561893 | 0.000734956 | 1769.96284 | 3.903277811 | 4.68 | 2035.46
[5 empty] | Water | 491.7437722 | 0.491743772 | 0.27867732 | 278.6773196 | 0.27867732 | 0.00080374 | 0.001051292 | 803.7397405 | 1.772477605 | 2.13 | 924.3 | FA:CEMENT | 2.094 |  | Water | 519.7067616 | 0.519706762 | 0.294572071 | 294.5720711 | 0.294572071 | 0.000849582 | 0.001111253 | 849.5821631 | 1.873573349 | 2.25 | 977.02 | FA:CEMENT | 2.26
[5 empty] | Sand | 2451.276807 | 0.894626572 | 0.506996019 | 1389.169093 | 0.506996019 | 0.001462239 | 0.00191261 | 4006.534898 | 8.835563333 | 10.6 | 4607.52 | WC | 0.42 |  | Sand | 2451.844663 | 0.894833819 | 0.507195732 | 1389.716305 | 0.507195732 | 0.001462815 | 0.00191336 | 4008.113125 | 8.839043777 | 10.61 | 4609.33 | WC | 0.48
[5 empty] | Coarse Aggregate | 0 | 0 | 0 | 0 | 0 | 0 | 0 | 0 | 0 | 0 | 0 |  |  |  | Coarse Aggregate | 0 | 0 | 0 | 0 | 0 | 0 | 0 | 0 | 0 | 0 | 0
[5 empty] | Air | 0 | 0 | 0 | 0 | 0 | 0 | 0 | 0 | 0 | 0 | 0 |  |  |  | Air | 0 | 0 | 0 | 0 | 0 | 0 | 0 | 0 | 0 | 0 | 0
[5 empty] | Nano Silica | 0 | 0 | 0 | 0 | 0 | 0 | 0 | 0 | 0 | 0 | 0 |  |  |  | Nano Silica |  | 0 | 0 | 0 | 0 | 0 | 0 | 0 | 0 | 0 | 0
[5 empty] | Nano Carbon Black | 11.70818505 | 0.006504547 | 0.003686208 | 6.635174276 | 0.003686208 | 1.06315e-05 | 1.3906e-05 | 19.13666049 | 0.042201848 | 0.05 | 22.01 |  |  |  | Nano Carbon Black | 10.8272242 | 0.006015125 | 0.003409399 | 6.136918147 | 0.003409399 | 9.83313e-06 | 1.28617e-05 | 17.6996284 | 0.039032778 | 0.05 | 20.35
[5 empty] | Total | 4125.547269 | 1.764563306 | 1 | 2337.999014 | 1 | 0.002884123 |  | 6723.940688 | 14.87042756 | 17.84 | 7732.53 |  |  |  | Total | 4054.273844 | 1.764277108 | 1 | 2304.117109 | 1 | 0.002884123 |  | 6627.658128 | 14.65492771 | 17.59
vald
[5 empty] | Dry Sand | 2403.919591 | [6 empty] | 3929.131017 | 8.662105417 | [5 empty] | Dry Sand | 2404.476476 | [6 empty] | 3930.678753 | 8.665517534
[5 empty] | Dry Coarse Aggregate | 0 | [6 empty] | 0 | 0 | Absorption Water |  |  |  |  | Dry Coarse Aggregate | 0 | [6 empty] | 0 | 0 | Absorption Water
[5 empty] | Water absorbed | 47.35721594 | [6 empty] | 77.40388104 | 0.170643477 | 0.2 |  |  |  |  | Water absorbed | 47.36818658 | [6 empty] | 77.43437144 | 0.170710695 | 0.2
[5 empty] | 2% | [11 empty] | Ratios |  |  | 2% | [11 empty] | Ratios
[5 empty] | Cement | 1170.818505 | 0.371688414 | 0.210191065 | 662.1018534 | 0.210191065 | 0.000606217 | 0.000792932 | 1909.583359 | 4.211181266 | 5.05 | 2196.02 |  |  |  | Cement | 1082.72242 | 0.343721403 | 0.194438306 | 612.480664 | 0.194438306 | 0.000560784 | 0.000733506 | 1766.469732 | 3.895574502 | 4.67 | 2031.44
[5 empty] | Water | 491.7437722 | 0.491743772 | 0.278082778 | 278.0827784 | 0.278082778 | 0.000802025 | 0.001049049 | 802.0250106 | 1.768696132 | 2.12 | 922.33 | FA:CEMENT | 2.087 |  | Water | 519.7067616 | 0.519706762 | 0.293990719 | 293.9907187 | 0.293990719 | 0.000847905 | 0.00110906 | 847.9054712 | 1.869875761 | 2.24 | 975.09 | FA:CEMENT | 2.26
[5 empty] | Sand | 2443.791374 | 0.891894662 | 0.50436947 | 1381.972347 | 0.50436947 | 0.001454664 | 0.0019027 | 3985.778596 | 8.789789709 | 10.55 | 4583.65 | WC | 0.42 |  | Sand | 2444.922457 | 0.892307466 | 0.504765635 | 1383.057839 | 0.504765635 | 0.001455806 | 0.00190419 | 3988.909288 | 8.796693786 | 10.56 | 4587.25 | WC | 0.48
[5 empty] | Coarse Aggregate | 0 | 0 | 0 | 0 | 0 | 0 | 0 | 0 | 0 | 0 | 0 |  |  |  | Coarse Aggregate | 0 | 0 | 0 | 0 | 0 | 0 | 0 | 0 | 0 | 0 | 0
[5 empty] | Air | 0 | 0 | 0 | 0 | 0 | 0 | 0 | 0 | 0 | 0 | 0 |  |  |  | Air | 0 | 0 | 0 | 0 | 0 | 0 | 0 | 0 | 0 | 0 | 0
[5 empty] | Nano Silica | 0 | 0 | 0 | 0 | 0 | 0 | 0 | 0 | 0 | 0 | 0 |  |  |  | Nano Silica | 0 | 0 | 0 | 0 | 0 | 0 | 0 | 0 | 0 | 0 | 0
[5 empty] | Nano Carbon Black | 23.41637011 | 0.013009095 | 0.007356687 | 13.24203707 | 0.007356687 | 2.12176e-05 | 2.77526e-05 | 38.19166717 | 0.084223625 | 0.1 | 43.92 |  |  |  | Nano Carbon Black | 21.6544484 | 0.012030249 | 0.006805341 | 12.24961328 | 0.006805341 | 1.96274e-05 | 2.56727e-05 | 35.32939463 | 0.07791149 | 0.09 | 40.63
[5 empty] | Total | 4129.770021 | 1.768335943 | 1 | 2335.399016 | 1 | 0.002884123 |  | 6697.386966 | 14.85389073 | 17.82 | 7702 |  |  |  | Total | 4047.351639 | 1.76776588 | 1 | 2301.778835 | 1 | 0.002884123 |  | 6603.284491 | 14.64005554 | 17.57
[5 empty] | Dry Sand | 2396.578772 | [6 empty] | 3908.775715 | 8.617230412 | [5 empty] | Dry Sand | 2397.688004 | [6 empty] | 3911.845923 | 8.623998949
[5 empty] | Dry Coarse Aggregate | 0 | [6 empty] | 0 | 0 | Absorption Water |  |  |  |  | Dry Coarse Aggregate | 0 | [6 empty] | 0 | 0 | Absorption Water
[5 empty] | Water absorbed | 47.21260181 | [6 empty] | 77.00288158 | 0.169759439 | 0.2 |  |  |  |  | Water absorbed | 47.23445367 | [6 empty] | 77.06336469 | 0.169892779 | 0.2

## Workability
w/c | 0.42 |  |  | 0.48
Mix Type | Slump | Spread | Flow | Slump | Spread | Flow
Ref | 4.25 | 7.25 | 9.375 | 4.6 | 8 | 9.75+
NS0.5 | 4 | 6 | 9.25 | 5 | 7.75 | 9.75
NS1 | 3.5 | 5.6 | 9.325 | 4.8 | 7.5 | 9.75
NS2 | 3.25 | 5.75 | 9.0875 | 4.4 | 7.25 | 9.75
CB0.5 | 3.75 | 6 | 8.875 | 5.25 | 8.25 | 9.75+
CB1 |  |  |  | 5 | 7.75 | 9.75
CB2 | 2.5 | 4.75 | 7.75 | 4.3 | 6.75 | 9.5

## Mass Development
Mortars
Mix No. | Mix Type | Mix Date | Label | Post Demold Mass (g) (16hr) | Avg Post Demold Mass (g) | Post Prep Cure Mass (g) (24hr) | Avg Post Prep Mass (g) | % Change in demold and prep | % Change in demold and prep Avg | Post Comparison Cure Mass (g) (36hr) | Avg Post Comparison Mass (g) | % Change in demold and comparison | % Change in demold and comparison Avg | 3 Day Mass (g) | 7 Day Mass (g) | 28 Day Mass (g)
1 | Reference Mixes | 2024-05-13 | M - R - 0.42 - SC -1 | 301.84 | 300.839 | 300.18 | 299.332 | -0.55% | -0.5% | 298.78 | 297.986 | -0.47% | -0.45% | 297.2 | --- | ---
|  |  | M - R - 0.42 - SC -2 | 302.11 |  | 300.25 |  | -0.62% |  | 298.91 |  | -0.45% |  | 297.1 | --- | ---
|  |  | M - R - 0.42 - SC -3 | 301.24 |  | 299.48 |  | -0.58% |  | 298.07 |  | -0.47% |  | 296.5 | --- | ---
|  |  | M - R - 0.42 - SC -4 | 300.21 |  | 298.86 |  | -0.45% |  | 297.47 |  | -0.47% |  | --- | 294.1 | ---
|  |  | M - R - 0.42 - SC -5 | 300.19 |  | 298.78 |  | -0.47% |  | 297.44 |  | -0.45% |  | --- | 294.1 | ---
|  |  | M - R - 0.42 - SC -6 | 300.7 |  | 299 |  | -0.57% |  | 297.55 |  | -0.48% |  | --- | 292.6 | ---
|  |  | M - R - 0.42 - SC -7 | 301.25 |  | 299.95 |  | -0.43% |  | 298.73 |  | -0.41% |  | --- | --- | 291.7
|  |  | M - R - 0.42 - SC -8 | 301.99 |  | 300.84 |  | -0.38% |  | 299.55 |  | -0.43% |  | --- | --- | 292.7
|  |  | M - R - 0.42 - SC -9 | 297.12 |  | 295.73 |  | -0.47% |  | 294.5 |  | -0.42% |  | --- | --- | 287.9
|  |  | M - R - 0.42 - SC -10 | 301.74 |  | 300.25 |  | -0.49% |  | 298.86 |  | -0.46% |  | --- | --- | 288.2
|  |  | M - R - 0.42 - CO2 -1 | 298.64 | 304.17 | 297.65 | 302.593 | -0.33% | -0.52% | 296.61 | 301.36 | -0.35% | -0.41% | 295 | --- | ---
|  |  | M - R - 0.42 - CO2 -2 | 303.26 |  | 301.84 |  | -0.47% |  | 300.41 |  | -0.47% |  | 298.5 | --- | ---
|  |  | M - R - 0.42 - CO2 -3 | 301.22 |  | 299.95 |  | -0.42% |  | 297.64 |  | -0.77% |  | 295.4 | --- | ---
|  |  | M - R - 0.42 - CO2 -4 | 302.3 |  | 300.94 |  | -0.45% |  | 299.46 |  | -0.49% |  | --- | 293.6 | ---
|  |  | M - R - 0.42 - CO2 -5 | 299.72 |  | 298.13 |  | -0.53% |  | 296.42 |  | -0.57% |  | --- | 291.1 | ---
|  |  | M - R - 0.42 - CO2 -6 | 305.74 |  | 304.39 |  | -0.44% |  | 303.51 |  | -0.29% |  | --- | 299.6 | ---
|  |  | M - R - 0.42 - CO2 -7 | 308.06 |  | 306.39 |  | -0.54% |  | 305.55 |  | -0.27% |  | --- | --- | 297.8
|  |  | M - R - 0.42 - CO2 -8 | 307.32 |  | 305.37 |  | -0.63% |  | 304.25 |  | -0.37% |  | --- | --- | 297.1
|  |  | M - R - 0.42 - CO2 -9 | 308.89 |  | 306.99 |  | -0.62% |  | 303.89 |  | -1.01% |  | --- | --- | 299.8
|  |  | M - R - 0.42 - CO2 -10 | 306.55 |  | 304.28 |  | -0.74% |  | 305.86 |  | 0.52% |  | --- | --- | 295.1
2 |  | 2026-07-15 | M - R - 0.48 - SC -1 | 298.5 | 300.63 | 296.3 | 298.7 | -0.74% | -0.64% | 295.3 | 297.64 | -0.34% | -0.36% | 290.4 | --- | ---
|  |  | M - R - 0.48 - SC -2 | 295.9 |  | 293.8 |  | -0.71% |  | 292.8 |  | -0.34% |  | 288.9 | --- | ---
|  |  | M - R - 0.48 - SC -3 | 298.6 |  | 296.6 |  | -0.67% |  | 295.6 |  | -0.34% |  | 291.6 | --- | ---
|  |  | M - R - 0.48 - SC -4 | 306.5 |  | 304.2 |  | -0.75% |  | 303.1 |  | -0.36% |  | --- | 296.2 | ---
|  |  | M - R - 0.48 - SC -5 | 305.5 |  | 303.2 |  | -0.75% |  | 302.4 |  | -0.26% |  | --- | 294.8 | ---
|  |  | M - R - 0.48 - SC -6 | 302.7 |  | 300.9 |  | -0.59% |  | 300 |  | -0.3% |  | --- | 291.7 | ---
|  |  | M - R - 0.48 - SC -7 | 303.5 |  | 301.7 |  | -0.59% |  | 300.8 |  | -0.3% |  | --- | ---
|  |  | M - R - 0.48 - SC -8 | 300.5 |  | 298.3 |  | -0.73% |  | 297 |  | -0.44% |  | --- | ---
|  |  | M - R - 0.48 - SC -9 | 298.2 |  | 296 |  | -0.74% |  | 294.8 |  | -0.41% |  | --- | --- | 284.1
|  |  | M - R - 0.48 - SC -10 | 296.4 |  | 296 |  | -0.13% |  | 294.6 |  | -0.47% |  | --- | ---
|  |  | M - R - 0.48 - CO2 -1 | 299.8 | 298.43 | 295 | 296.1 | -1.6% | -0.78% | 292.3 | 294.04 | -0.92% | -0.69% | 289.6 | --- | ---
|  |  | M - R - 0.48 - CO2 -2 | 299.8 |  | 298 |  | -0.6% |  | 295.6 |  | -0.81% |  | 294.3 | --- | ---
|  |  | M - R - 0.48 - CO2 -3 | 300.4 |  | 298.6 |  | -0.6% |  | 295.6 |  | -1% |  | 293.8 | --- | ---
|  |  | M - R - 0.48 - CO2 -4 | 299.2 |  | 297.2 |  | -0.67% |  | 294.2 |  | -1.01% |  | --- | 290.2 | ---
|  |  | M - R - 0.48 - CO2 -5 | 296.7 |  | 295.1 |  | -0.54% |  | 293.4 |  | -0.58% |  | --- | 288.2 | ---
|  |  | M - R - 0.48 - CO2 -6 | 302.1 |  | 300 |  | -0.7% |  | 298 |  | -0.67% |  | --- | 290.9 | ---
|  |  | M - R - 0.48 - CO2 -7 | 293.7 |  | 291.7 |  | -0.68% |  | 290.2 |  | -0.51% |  | --- | ` | 280.3
|  |  | M - R - 0.48 - CO2 -8 | 296 |  | 293.5 |  | -0.84% |  | 291.7 |  | -0.61% |  | --- | --- | 280.8
|  |  | M - R - 0.48 - CO2 -9 | 298.2 |  | 295.8 |  | -0.8% |  | 294.7 |  | -0.37% |  | --- | --- | 282.4
|  |  | M - R - 0.48 - CO2 -10 | 298.4 |  | 296.1 |  | -0.77% |  | 294.7 |  | -0.47% |  | --- | ---
3 | Carbon Black Mixes | 2024-05-21 | M - CB - 0.5 - 0.42 - SC -1 | 298.34 | 303.083 | 296.57 | 301.462 | -0.59% | -0.54% | 295.27 | 300.416 | -0.44% | -0.35% | 292.7 | --- | ---
|  |  | M - CB - 0.5 - 0.42 - SC -2 | 301.98 |  | 300.37 |  | -0.53% |  | 299.42 |  | -0.32% |  | 296.2 | --- | ---
|  |  | M - CB - 0.5 - 0.42 - SC -3 | 303.93 |  | 302.37 |  | -0.51% |  | 301.56 |  | -0.27% |  | 297.6 | --- | ---
|  |  | M - CB - 0.5 - 0.42 - SC -4 | 308.62 |  | 307.28 |  | -0.43% |  | 306.46 |  | -0.27% |  | --- | 300.6 | ---
|  |  | M - CB - 0.5 - 0.42 - SC -5 | 305.68 |  | 303.9 |  | -0.58% |  | 302.79 |  | -0.37% |  | --- | 297.8 | ---
|  |  | M - CB - 0.5 - 0.42 - SC -6 | 302.58 |  | 300.74 |  | -0.61% |  | 299.56 |  | -0.39% |  | --- | 293.9 | ---
|  |  | M - CB - 0.5 - 0.42 - SC -7 | 300.89 |  | 299.28 |  | -0.54% |  | 298.26 |  | -0.34% |  | --- | --- | 290.5
|  |  | M - CB - 0.5 - 0.42 - SC -8 | 302.2 |  | 300.68 |  | -0.5% |  | 299.78 |  | -0.3% |  | --- | --- | 294.4
|  |  | M - CB - 0.5 - 0.42 - SC -9 | 302.43 |  | 300.95 |  | -0.49% |  | 299.85 |  | -0.37% |  | --- | --- | 294.4
|  |  | M - CB - 0.5 - 0.42 - SC -10 | 304.18 |  | 302.48 |  | -0.56% |  | 301.21 |  | -0.42% |  | --- | --- | 293.7
|  |  | M - CB - 0.5 - 0.42 - CO2 -1 | 301.41 | 301.648 | 299.63 | 299.945 | -0.59% | -0.56% | 297.85 | 298.483 | -0.59% | -0.49% | 295.1 | --- | ---
|  |  | M - CB - 0.5 - 0.42 - CO2 -2 | 301.41 |  | 299.83 |  | -0.52% |  | 298.2 |  | -0.54% |  | 295.4 | --- | ---
|  |  | M - CB - 0.5 - 0.42 - CO2 -3 | 300.89 |  | 299.37 |  | -0.51% |  | 297.87 |  | -0.5% |  | 295.6 | --- | ---
|  |  | M - CB - 0.5 - 0.42 - CO2 -4 | 299.11 |  | 297.64 |  | -0.49% |  | 296.3 |  | -0.45% |  | --- | 291.2 | ---
|  |  | M - CB - 0.5 - 0.42 - CO2 -5 | 304.24 |  | 302.52 |  | -0.57% |  | 300.51 |  | -0.66% |  | --- | 296.5 | ---
|  |  | M - CB - 0.5 - 0.42 - CO2 -6 | 298.51 |  | 296.69 |  | -0.61% |  | 295.5 |  | -0.4% |  | --- | 290.4 | ---
|  |  | M - CB - 0.5 - 0.42 - CO2 -7 | 301.59 |  | 299.88 |  | -0.57% |  | 298.85 |  | -0.34% |  | --- | --- | 290.5
|  |  | M - CB - 0.5 - 0.42 - CO2 -8 | 301 |  | 299.3 |  | -0.56% |  | 298.32 |  | -0.33% |  | --- | --- | 291.3
|  |  | M - CB - 0.5 - 0.42 - CO2 -9 | 305.19 |  | 303.58 |  | -0.53% |  | 302.18 |  | -0.46% |  | --- | --- | 295.2
|  |  | M - CB - 0.5 - 0.42 - CO2 -10 | 303.13 |  | 301.01 |  | -0.7% |  | 299.25 |  | -0.58% |  | --- | --- | 292
4 |  | 2026-06-04 | M - CB - 1 - 0.42 - SC -1 | 298.85 | 295.827 | 286.9 | 284.02 | -4% | -3.99% | 296.69 | 293.832 | 3.41% | 3.47% | 294.4 | --- | ---
|  |  | M - CB - 1 - 0.42 - SC -2 | 301.35 |  | 286.7 |  | -4.86% |  | 299.38 |  | 4.42% |  | 298.6 | --- | ---
|  |  | M - CB - 1 - 0.42 - SC -3 | 296.39 |  | 291.3 |  | -1.72% |  | 294.58 |  | 1.13% |  | 292.7 | --- | ---
|  |  | M - CB - 1 - 0.42 - SC -4 | 294.15 |  | 285.7 |  | -2.87% |  | 292.19 |  | 2.27% |  | --- | 281.7 | ---
|  |  | M - CB - 1 - 0.42 - SC -5 | 296.86 |  | 284.1 |  | -4.3% |  | 294.48 |  | 3.65% |  | --- | 285.3 | ---
|  |  | M - CB - 1 - 0.42 - SC -6 | 294.16 |  | 276.8 |  | -5.9% |  | 292.19 |  | 5.56% |  | --- | 280.6 | ---
|  |  | M - CB - 1 - 0.42 - SC -7 | 293.83 |  | 281.7 |  | -4.13% |  | 292.02 |  | 3.66% |  | --- | --- | 288.3
|  |  | M - CB - 1 - 0.42 - SC -8 | 294.83 |  | 283.6 |  | -3.81% |  | 293.07 |  | 3.34% |  | --- | --- | 293.4
|  |  | M - CB - 1 - 0.42 - SC -9 | 294.12 |  | 283.1 |  | -3.75% |  | 292.34 |  | 3.26% |  | --- | --- | 292.8
|  |  | M - CB - 1 - 0.42 - SC -10 | 293.73 |  | 280.3 |  | -4.57% |  | 291.38 |  | 3.95% |  | --- | --- | 293
|  |  | M - CB - 1 - 0.42 - CO2 -1 | 295.72 | 300.422 | 285.9 | 287.22 | -3.32% | -4.39% | 292.67 | 297.767 | 2.37% | 3.68% | 289.9 | --- | ---
|  |  | M - CB - 1 - 0.42 - CO2 -2 | 297.47 |  | 281.6 |  | -5.33% |  | 295.07 |  | 4.78% |  | 293.1 | --- | ---
|  |  | M - CB - 1 - 0.42 - CO2 -3 | 298.73 |  | 286 |  | -4.26% |  | 296.49 |  | 3.67% |  | 293.9 | --- | ---
|  |  | M - CB - 1 - 0.42 - CO2 -4 | 303.22 |  | 293.2 |  | -3.3% |  | 300.52 |  | 2.5% |  | --- | 289.3 | ---
|  |  | M - CB - 1 - 0.42 - CO2 -5 | 303.88 |  | 287.3 |  | -5.46% |  | 300.55 |  | 4.61% |  | --- | 291.3 | ---
|  |  | M - CB - 1 - 0.42 - CO2 -6 | 298.71 |  | 288 |  | -3.59% |  | 294.98 |  | 2.42% |  | --- | 284.9 | ---
|  |  | M - CB - 1 - 0.42 - CO2 -7 | 299.97 |  | 287.5 |  | -4.16% |  | 297.99 |  | 3.65% |  | --- | --- | 290.7
|  |  | M - CB - 1 - 0.42 - CO2 -8 | 299.12 |  | 286.8 |  | -4.12% |  | 297.05 |  | 3.57% |  | --- | --- | 294.3
|  |  | M - CB - 1 - 0.42 - CO2 -9 | 304.22 |  | 289.2 |  | -4.94% |  | 301.75 |  | 4.34% |  | --- | --- | 299.5
|  |  | M - CB - 1 - 0.42 - CO2 -10 | 303.18 |  | 286.7 |  | -5.44% |  | 300.6 |  | 4.85% |  | --- | --- | 293.6
5 |  | 2024-05-21 | M - CB - 2 - 0.42 - SC -1 | 297.5 | 302.02 | 295.85 | 300.591 | -0.55% | -0.47% | 294.81 | 299.695 | -0.35% | -0.3% | 292.4 | --- | ---
|  |  | M - CB - 2 - 0.42 - SC -2 | 302.3 |  | 301.17 |  | -0.37% |  | 300.31 |  | -0.29% |  | 298.3 | --- | ---
|  |  | M - CB - 2 - 0.42 - SC -3 | 299.6 |  | 298.63 |  | -0.32% |  | 297.77 |  | -0.29% |  | 295.9 | --- | ---
|  |  | M - CB - 2 - 0.42 - SC -4 | 305.1 |  | 303.79 |  | -0.43% |  | 303 |  | -0.26% |  | --- | 297.4 | ---
|  |  | M - CB - 2 - 0.42 - SC -5 | 308.5 |  | 306.59 |  | -0.62% |  | 305.62 |  | -0.32% |  | --- | 300.5 | ---
|  |  | M - CB - 2 - 0.42 - SC -6 | 306.7 |  | 304.88 |  | -0.59% |  | 303.75 |  | -0.37% |  | --- | 298 | ---
|  |  | M - CB - 2 - 0.42 - SC -7 | 297.3 |  | 296.04 |  | -0.42% |  | 295.19 |  | -0.29% |  | --- | --- | 287.75
|  |  | M - CB - 2 - 0.42 - SC -8 | 300.2 |  | 298.97 |  | -0.41% |  | 298.26 |  | -0.24% |  | --- | --- | 292.6
|  |  | M - CB - 2 - 0.42 - SC -9 | 299.8 |  | 298.61 |  | -0.4% |  | 297.87 |  | -0.25% |  | --- | --- | 291.73
|  |  | M - CB - 2 - 0.42 - SC -10 | 303.2 |  | 301.38 |  | -0.6% |  | 300.37 |  | -0.34% |  | --- | ---
|  |  | M - CB - 2 - 0.42 - CO2 -1 | 304.6 | 302.89 | 302.64 | 301.256 | -0.64% | -0.54% | 301.55 | 300.094 | -0.36% | -0.39% | 301.2 | --- | ---
|  |  | M - CB - 2 - 0.42 - CO2 -2 | 299.8 |  | 298.29 |  | -0.5% |  | 297.3 |  | -0.33% |  | 297.2 | --- | ---
|  |  | M - CB - 2 - 0.42 - CO2 -3 | 304.2 |  | 302.81 |  | -0.46% |  | 301.23 |  | -0.52% |  | 300.6 | --- | ---
|  |  | M - CB - 2 - 0.42 - CO2 -4 | 302.2 |  | 300.85 |  | -0.45% |  | 299.41 |  | -0.48% |  | --- | 294.6 | ---
|  |  | M - CB - 2 - 0.42 - CO2 -5 | 305.8 |  | 303.93 |  | -0.61% |  | 302.39 |  | -0.51% |  | --- | 298.5 | ---
|  |  | M - CB - 2 - 0.42 - CO2 -6 | 298.3 |  | 296.44 |  | -0.62% |  | 295.7 |  | -0.25% |  | --- | 290.3 | ---
|  |  | M - CB - 2 - 0.42 - CO2 -7 | 300.2 |  | 298.68 |  | -0.51% |  | 297.75 |  | -0.31% |  | --- | --- | 290.18
|  |  | M - CB - 2 - 0.42 - CO2 -8 | 302.4 |  | 300.97 |  | -0.47% |  | 300.1 |  | -0.29% |  | --- | --- | 293.53
|  |  | M - CB - 2 - 0.42 - CO2 -9 | 307.9 |  | 306.41 |  | -0.48% |  | 305.23 |  | -0.39% |  | --- | --- | 298.72
|  |  | M - CB - 2 - 0.42 - CO2 -10 | 303.5 |  | 301.54 |  | -0.65% |  | 300.28 |  | -0.42% |  | --- | ---
6 |  | 2024-07-23 | M - CB - 0.5 - 0.48 - SC -1 | 305.3 | 300.5 | 303.82 | 299.039 | -0.48% | -0.49% | 302.32 | 297.792 | -0.49% | -0.42% | 296.8 | --- | ---
|  |  | M - CB - 0.5 - 0.48 - SC -2 | 299.5 |  | 298.1 |  | -0.47% |  | 297.02 |  | -0.36% |  | 292.7 | --- | ---
|  |  | M - CB - 0.5 - 0.48 - SC -3 | 301 |  | 299.65 |  | -0.45% |  | 298.63 |  | -0.34% |  | 294.7 | --- | ---
|  |  | M - CB - 0.5 - 0.48 - SC -4 | 300 |  | 298.72 |  | -0.43% |  | 297.62 |  | -0.37% |  | --- | 293.9 | ---
|  |  | M - CB - 0.5 - 0.48 - SC -5 | 299.4 |  | 297.92 |  | -0.49% |  | 296.48 |  | -0.48% |  | --- | 289.2 | ---
|  |  | M - CB - 0.5 - 0.48 - SC -6 | 298.7 |  | 297.11 |  | -0.53% |  | 295.58 |  | -0.51% |  | --- | 290 | ---
|  |  | M - CB - 0.5 - 0.48 - SC -7 | 303.8 |  | 302.52 |  | -0.42% |  | 301.3 |  | -0.4% |  | --- | --- | 289.7
|  |  | M - CB - 0.5 - 0.48 - SC -8 | 299.3 |  | 297.97 |  | -0.44% |  | 297.02 |  | -0.32% |  | --- | --- | 287
|  |  | M - CB - 0.5 - 0.48 - SC -9 | 299.3 |  | 297.86 |  | -0.48% |  | 296.77 |  | -0.37% |  | --- | --- | 287
|  |  | M - CB - 0.5 - 0.48 - SC -10 | 298.7 |  | 296.72 |  | -0.66% |  | 295.18 |  | -0.52% |  | --- | ---
|  |  | M - CB - 0.5 - 0.48 - CO2 -1 | 297.1 | 299.54 | 295.51 | 297.821 | -0.54% | -0.57% | 292.52 | 295.45 | -1.01% | -0.8% | 290.4 | --- | ---
|  |  | M - CB - 0.5 - 0.48 - CO2 -2 | 297.4 |  | 295.91 |  | -0.5% |  | 292.52 |  | -1.15% |  | 291.2 | --- | ---
|  |  | M - CB - 0.5 - 0.48 - CO2 -3 | 296.2 |  | 294.6 |  | -0.54% |  | 291.59 |  | -1.02% |  | 290.7 | --- | ---
|  |  | M - CB - 0.5 - 0.48 - CO2 -4 | 302.4 |  | 300.74 |  | -0.55% |  | 298.58 |  | -0.72% |  | --- | 289.6 | ---
|  |  | M - CB - 0.5 - 0.48 - CO2 -5 | 298.4 |  | 296.56 |  | -0.62% |  | 294.58 |  | -0.67% |  | --- | 288.3 | ---
|  |  | M - CB - 0.5 - 0.48 - CO2 -6 | 300.5 |  | 298.79 |  | -0.57% |  | 296.58 |  | -0.74% |  | --- | 286.5
|  |  | M - CB - 0.5 - 0.48 - CO2 -7 | 301.1 |  | 299.41 |  | -0.56% |  | 296.64 |  | -0.93% |  | --- | --- | 288.2
|  |  | M - CB - 0.5 - 0.48 - CO2 -8 | 299.6 |  | 297.71 |  | -0.63% |  | 296.08 |  | -0.55% |  | --- | --- | 288.5
|  |  | M - CB - 0.5 - 0.48 - CO2 -9 | 301 |  | 299.14 |  | -0.62% |  | 297.48 |  | -0.55% |  | --- | --- | 290.3
|  |  | M - CB - 0.5 - 0.48 - CO2 -10 | 301.7 |  | 299.84 |  | -0.62% |  | 297.93 |  | -0.64% |  |  | ---
7 |  | 2026-07-29 | M - CB - 1 - 0.48 - SC -1 | 297 | 299.13 | 295.2 | 297.63 | -0.61% | -0.5% | 294.25 | 296.685 | -0.32% | -0.32% | 290.1 | --- | ---
|  |  | M - CB - 1 - 0.48 - SC -2 | 297.5 |  | 295.8 |  | -0.57% |  | 294.92 |  | -0.3% |  | 291.6 | --- | ---
|  |  | M - CB - 1 - 0.48 - SC -3 | 293.8 |  | 292.3 |  | -0.51% |  | 291.3 |  | -0.34% |  | 287.8 | --- | ---
|  |  | M - CB - 1 - 0.48 - SC -4 | 301.8 |  | 300.8 |  | -0.33% |  | 299.67 |  | -0.38% |  | --- | 293.5 | ---
|  |  | M - CB - 1 - 0.48 - SC -5 | 297 |  | 295.1 |  | -0.64% |  | 294.04 |  | -0.36% |  | --- | 287.5 | ---
|  |  | M - CB - 1 - 0.48 - SC -6 | 300.7 |  | 299 |  | -0.57% |  | 298.12 |  | -0.29% |  | --- | 291.6 | ---
|  |  | M - CB - 1 - 0.48 - SC -7 | 302.7 |  | 301.5 |  | -0.4% |  | 300.85 |  | -0.22% |  | --- | --- | 290.7
|  |  | M - CB - 1 - 0.48 - SC -8 | 302 |  | 300.8 |  | -0.4% |  | 299.92 |  | -0.29% |  | --- | --- | 290.8
|  |  | M - CB - 1 - 0.48 - SC -9 | 304.9 |  | 303.7 |  | -0.39% |  | 302.64 |  | -0.35% |  | --- | --- | 294.8
|  |  | M - CB - 1 - 0.48 - SC -10 | 293.9 |  | 292.1 |  | -0.61% |  | 291.14 |  | -0.33% |  | --- | ---
|  |  | M - CB - 1 - 0.48 - CO2 -1 | 298.8 | 295.07 | 297.2 | 293.47 | -0.54% | -0.54% | 297.36 | 292.945 | 0.05% | -0.18% | 295.6 | --- | ---
|  |  | M - CB - 1 - 0.48 - CO2 -2 | 292.7 |  | 291.3 |  | -0.48% |  | 291.27 |  | -0.01% |  | 290.1 | --- | ---
|  |  | M - CB - 1 - 0.48 - CO2 -3 | 294.1 |  | 292.7 |  | -0.48% |  | 292.76 |  | 0.02% |  | 291.4 | --- | ---
|  |  | M - CB - 1 - 0.48 - CO2 -4 | 294.6 |  | 293.1 |  | -0.51% |  | 292.86 |  | -0.08% |  | --- | 289 | ---
|  |  | M - CB - 1 - 0.48 - CO2 -5 | 297.8 |  | 295.9 |  | -0.64% |  | 295.18 |  | -0.24% |  | --- | 291 | ---
|  |  | M - CB - 1 - 0.48 - CO2 -6 | 297.4 |  | 295.9 |  | -0.5% |  | 294.93 |  | -0.33% |  | --- | 291.1 | ---
|  |  | M - CB - 1 - 0.48 - CO2 -7 | 294.5 |  | 292.9 |  | -0.54% |  | 292.28 |  | -0.21% |  | --- | --- | 283.9
|  |  | M - CB - 1 - 0.48 - CO2 -8 | 293.9 |  | 292.2 |  | -0.58% |  | 291.16 |  | -0.36% |  | --- | --- | 282.4
|  |  | M - CB - 1 - 0.48 - CO2 -9 | 293.5 |  | 291.7 |  | -0.61% |  | 290.85 |  | -0.29% |  | --- | --- | 283.4
|  |  | M - CB - 1 - 0.48 - CO2 -10 | 293.4 |  | 291.8 |  | -0.55% |  | 290.8 |  | -0.34% |  | --- | --- | ---
8 |  | 2024-07-29 | M - CB - 2 - 0.48 - SC -1 | 297 | 298.16 | 295.1 | 296.49 | -0.64% | -0.56% | 294.28 | 295.766 | -0.28% | -0.24% | 291.7 | --- | ---
|  |  | M - CB - 2 - 0.48 - SC -2 | 298.8 |  | 297 |  | -0.6% |  | 296.28 |  | -0.24% |  | 294.9 | --- | ---
|  |  | M - CB - 2 - 0.48 - SC -3 | 295.6 |  | 293.9 |  | -0.58% |  | 293.16 |  | -0.25% |  | 291.7 | --- | ---
|  |  | M - CB - 2 - 0.48 - SC -4 | 300.6 |  | 298.9 |  | -0.57% |  | 298.09 |  | -0.27% |  | --- | 294.3 | ---
|  |  | M - CB - 2 - 0.48 - SC -5 | 297.9 |  | 295.9 |  | -0.67% |  | 295.18 |  | -0.24% |  | --- | 289.6 | ---
|  |  | M - CB - 2 - 0.48 - SC -6 | 295.2 |  | 293.5 |  | -0.58% |  | 292.86 |  | -0.22% |  | --- | 287.6 | ---
|  |  | M - CB - 2 - 0.48 - SC -7 | 297.1 |  | 295.7 |  | -0.47% |  | 295.28 |  | -0.14% |  | --- | --- | 286.9
|  |  | M - CB - 2 - 0.48 - SC -8 | 301.5 |  | 299.9 |  | -0.53% |  | 299.25 |  | -0.22% |  | --- | --- | 292.8
|  |  | M - CB - 2 - 0.48 - SC -9 | 302.4 |  | 301.1 |  | -0.43% |  | 300.29 |  | -0.27% |  | --- | --- | 295
|  |  | M - CB - 2 - 0.48 - SC -10 | 295.5 |  | 293.9 |  | -0.54% |  | 292.99 |  | -0.31% |  | --- | ---
|  |  | M - CB - 2 - 0.48 - CO2 -1 | 301.8 | 299.58 | 299.9 | 297.87 | -0.63% | -0.57% | 299.13 | 297.027 | -0.26% | -0.28% | 296.3 | --- | ---
|  |  | M - CB - 2 - 0.48 - CO2 -2 | 302.4 |  | 300.9 |  | -0.5% |  | 300.29 |  | -0.2% |  | 298.7 | --- | ---
|  |  | M - CB - 2 - 0.48 - CO2 -3 | 295.9 |  | 294.4 |  | -0.51% |  | 293.3 |  | -0.37% |  | 291.8 | --- | ---
|  |  | M - CB - 2 - 0.48 - CO2 -4 | 296.9 |  | 295.4 |  | -0.51% |  | 294.34 |  | -0.36% |  | --- | 290.2 | ---
|  |  | M - CB - 2 - 0.48 - CO2 -5 | 302.6 |  | 301 |  | -0.53% |  | 299.72 |  | -0.43% |  | --- | 294.9 | ---
|  |  | M - CB - 2 - 0.48 - CO2 -6 | 301.8 |  | 299.8 |  | -0.66% |  | 299.36 |  | -0.15% |  | --- | 294.5 | ---
|  |  | M - CB - 2 - 0.48 - CO2 -7 | 296.3 |  | 294.4 |  | -0.64% |  | 293.83 |  | -0.19% |  | --- | --- | 284.9
|  |  | M - CB - 2 - 0.48 - CO2 -8 | 300.9 |  | 299.1 |  | -0.6% |  | 298.49 |  | -0.2% |  | --- | --- | 289.9
|  |  | M - CB - 2 - 0.48 - CO2 -9 | 299 |  | 297.5 |  | -0.5% |  | 296.67 |  | -0.28% |  | --- | --- | 289.2
|  |  | M - CB - 2 - 0.48 - CO2 -10 | 298.2 |  | 296.3 |  | -0.64% |  | 295.14 |  | -0.39% |  | --- | --- | ---
9 | Nanosilica Mixes | 2024-06-03 | M - NS - 0.5 - 0.42 - SC -1 | 296.1 | 294.36 | 294.09 | 292.894 | -0.68% | -0.5% | 292.9 | 291.86 | -0.4% | -0.35% | 289.56 | --- | ---
|  |  | M - NS - 0.5 - 0.42 - SC -2 | 297.7 |  | 296.28 |  | -0.48% |  | 295.31 |  | -0.33% |  | 292.57 | --- | ---
|  |  | M - NS - 0.5 - 0.42 - SC -3 | 296.1 |  | 294.66 |  | -0.49% |  | 293.92 |  | -0.25% |  | 290.89 | --- | ---
|  |  | M - NS - 0.5 - 0.42 - SC -4 | 295.3 |  | 293.85 |  | -0.49% |  | 293.13 |  | -0.25% |  | --- | 287.5 | ---
|  |  | M - NS - 0.5 - 0.42 - SC -5 | 294.4 |  | 292.76 |  | -0.56% |  | 291.73 |  | -0.35% |  | --- | 286.7 | ---
|  |  | M - NS - 0.5 - 0.42 - SC -6 | 295.6 |  | 293.72 |  | -0.64% |  | 292.57 |  | -0.39% |  | --- | 287.3 | ---
|  |  | M - NS - 0.5 - 0.42 - SC -7 | 292.2 |  | 290.93 |  | -0.43% |  | 289.82 |  | -0.38% |  | --- | --- | 282.94
|  |  | M - NS - 0.5 - 0.42 - SC -8 | 289.8 |  | 288.78 |  | -0.35% |  | 287.71 |  | -0.37% |  | --- | --- | 282.7
|  |  | M - NS - 0.5 - 0.42 - SC -9 | 288.7 |  | 287.83 |  | -0.3% |  | 286.68 |  | -0.4% |  | --- | --- | 279.81
|  |  | M - NS - 0.5 - 0.42 - SC -10 | 297.7 |  | 296.04 |  | -0.56% |  | 294.83 |  | -0.41% |  | --- | ---
|  |  | M - NS - 0.5 - 0.42 - CO2 -1 | 295.5 | 294.08 | 293.9 | 292.567 | -0.54% | -0.51% | 292.6 | 291.442 | -0.44% | -0.38% | 289.28 | --- | ---
|  |  | M - NS - 0.5 - 0.42 - CO2 -2 | 295.2 |  | 293.79 |  | -0.48% |  | 292.29 |  | -0.51% |  | 289.31 | --- | ---
|  |  | M - NS - 0.5 - 0.42 - CO2 -3 | 292 |  | 290.83 |  | -0.4% |  | 289.68 |  | -0.4% |  | 286.94 | --- | ---
|  |  | M - NS - 0.5 - 0.42 - CO2 -4 | 291.4 |  | 290.44 |  | -0.33% |  | 289.26 |  | -0.41% |  | --- | 284.4 | ---
|  |  | M - NS - 0.5 - 0.42 - CO2 -5 | 293.9 |  | 292.29 |  | -0.55% |  | 290.84 |  | -0.5% |  | --- | 286.7 | ---
|  |  | M - NS - 0.5 - 0.42 - CO2 -6 | 291.8 |  | 290.31 |  | -0.51% |  | 289.33 |  | -0.34% |  | --- | 284.3 | ---
|  |  | M - NS - 0.5 - 0.42 - CO2 -7 | 295.9 |  | 294.33 |  | -0.53% |  | 293.47 |  | -0.29% |  | --- | ` | 286.61
|  |  | M - NS - 0.5 - 0.42 - CO2 -8 | 293.5 |  | 291.84 |  | -0.57% |  | 291.19 |  | -0.22% |  | --- | --- | 285.79
|  |  | M - NS - 0.5 - 0.42 - CO2 -9 | 295.3 |  | 293.75 |  | -0.52% |  | 292.87 |  | -0.3% |  | --- | --- | 286.42
|  |  | M - NS - 0.5 - 0.42 - CO2 -10 | 296.3 |  | 294.19 |  | -0.71% |  | 292.89 |  | -0.44% |  | --- | ---
10 |  | 2024-06-04 | M - NS - 1 - 0.42 - SC -1 | 293.99 | 294.114 | 284.7 | 283.73 | -3.16% | -3.53% | 291.62 | 291.673 | 2.43% | 2.84% | 289.9 | --- | ---
|  |  | M - NS - 1 - 0.42 - SC -2 | 291.31 |  | 282.8 |  | -2.92% |  | 289.44 |  | 2.35% |  | 288.9 | --- | ---
|  |  | M - NS - 1 - 0.42 - SC -3 | 296.64 |  | 292.2 |  | -1.5% |  | 294.88 |  | 0.92% |  | 293.2 | --- | ---
|  |  | M - NS - 1 - 0.42 - SC -4 | 292 |  | 289.3 |  | -0.92% |  | 290.1 |  | 0.28% |  | --- | 284.7 | ---
|  |  | M - NS - 1 - 0.42 - SC -5 | 296.57 |  | 289.4 |  | -2.42% |  | 294.12 |  | 1.63% |  | --- | 287.4 | ---
|  |  | M - NS - 1 - 0.42 - SC -6 | 295.29 |  | 286.3 |  | -3.04% |  | 293.21 |  | 2.41% |  | --- | 285.5 | ---
|  |  | M - NS - 1 - 0.42 - SC -7 | 292.54 |  | 285.3 |  | -2.47% |  | 290.12 |  | 1.69% |  | --- | --- | 283.39
|  |  | M - NS - 1 - 0.42 - SC -8 | 296.15 |  | 278.5 |  | -5.96% |  | 290.41 |  | 4.28% |  | --- | --- | 288.78
|  |  | M - NS - 1 - 0.42 - SC -9 | 294.84 |  | 275.4 |  | -6.59% |  | 293.14 |  | 6.44% |  | --- | --- | 287.9
|  |  | M - NS - 1 - 0.42 - SC -10 | 291.81 |  | 273.4 |  | -6.31% |  | 289.69 |  | 5.96% |  | --- | ---
|  |  | M - NS - 1 - 0.42 - CO2 -1 | 292.65 | 291.2 | 287 | 281.86 | -1.93% | -3.21% | 290.29 | 288.609 | 1.15% | 2.41% | 288.2 | --- | ---
|  |  | M - NS - 1 - 0.42 - CO2 -2 | 289.8 |  | 277.1 |  | -4.38% |  | 287.69 |  | 3.82% |  | 286.6 | --- | ---
|  |  | M - NS - 1 - 0.42 - CO2 -3 | 291.56 |  | 279.1 |  | -4.27% |  | 288.6 |  | 3.4% |  | 286.5 | --- | ---
|  |  | M - NS - 1 - 0.42 - CO2 -4 | 288.64 |  | 274.3 |  | -4.97% |  | 285.54 |  | 4.1% |  | --- | 276.5 | ---
|  |  | M - NS - 1 - 0.42 - CO2 -5 | 290.05 |  | 285.6 |  | -1.53% |  | 286.28 |  | 0.24% |  | --- | 277.9 | ---
|  |  | M - NS - 1 - 0.42 - CO2 -6 | 289.72 |  | 281.2 |  | -2.94% |  | 287.37 |  | 2.19% |  | --- | 277.5 | ---
|  |  | M - NS - 1 - 0.42 - CO2 -7 | 287.27 |  | 280.2 |  | -2.46% |  | 284.66 |  | 1.59% |  | --- | --- | 276.51
|  |  | M - NS - 1 - 0.42 - CO2 -8 | 291.03 |  | 283.6 |  | -2.55% |  | 289.01 |  | 1.91% |  | --- | --- | 282.05
|  |  | M - NS - 1 - 0.42 - CO2 -9 | 294.7 |  | 286.2 |  | -2.88% |  | 292.61 |  | 2.24% |  | --- | --- | 285.92
|  |  | M - NS - 1 - 0.42 - CO2 -10 | 296.58 |  | 284.3 |  | -4.14% |  | 294.04 |  | 3.43% |  | --- | ---
11 |  | 2024-06-03 | M - NS - 2 - 0.42 - SC -1 | 290.96 | 290.692 | 289.11 | 289.128 | -0.64% | -0.54% | 288.08 | 288.271 | -0.36% | -0.3% |  | --- | ---
|  |  | M - NS - 2 - 0.42 - SC -2 | 292 |  | 290.47 |  | -0.52% |  | 289.69 |  | -0.27% |  |  | --- | ---
|  |  | M - NS - 2 - 0.42 - SC -3 | 289.09 |  | 287.77 |  | -0.46% |  | 287.13 |  | -0.22% |  |  | --- | ---
|  |  | M - NS - 2 - 0.42 - SC -4 | 293.19 |  | 291.59 |  | -0.55% |  | 290.9 |  | -0.24% |  | --- | 286.9 | ---
|  |  | M - NS - 2 - 0.42 - SC -5 | 289.9 |  | 288.03 |  | -0.65% |  | 287.18 |  | -0.3% |  | --- | 284.6 | ---
|  |  | M - NS - 2 - 0.42 - SC -6 | 296.01 |  | 294.11 |  | -0.64% |  | 293.18 |  | -0.32% |  | --- | 289.5 | ---
|  |  | M - NS - 2 - 0.42 - SC -7 | 287.46 |  | 286.2 |  | -0.44% |  | 285.39 |  | -0.28% |  | --- | --- | 278.73
|  |  | M - NS - 2 - 0.42 - SC -8 | 287.33 |  | 286.22 |  | -0.39% |  | 285.44 |  | -0.27% |  | --- | --- | 279.96
|  |  | M - NS - 2 - 0.42 - SC -9 | 287.87 |  | 286.52 |  | -0.47% |  | 285.42 |  | -0.38% |  | --- | --- | 285.07
|  |  | M - NS - 2 - 0.42 - SC -10 | 293.11 |  | 291.26 |  | -0.63% |  | 290.3 |  | -0.33% |  | --- | ---
|  |  | M - NS - 2 - 0.42 - CO2 -1 | 296.61 | 290.558 | 294.67 | 288.98 | -0.65% | -0.54% | 294.42 | 288.189 | -0.08% | -0.27% |  | --- | ---
|  |  | M - NS - 2 - 0.42 - CO2 -2 | 287.67 |  | 286.33 |  | -0.47% |  | 285.42 |  | -0.32% |  |  | --- | ---
|  |  | M - NS - 2 - 0.42 - CO2 -3 | 287.02 |  | 286.01 |  | -0.35% |  | 285.07 |  | -0.33% |  |  | --- | ---
|  |  | M - NS - 2 - 0.42 - CO2 -4 | 286.62 |  | 285.53 |  | -0.38% |  | 284.68 |  | -0.3% |  | --- | 281.3 | ---
|  |  | M - NS - 2 - 0.42 - CO2 -5 | 286.93 |  | 285.11 |  | -0.63% |  | 283.95 |  | -0.41% |  | --- | 281.5 | ---
|  |  | M - NS - 2 - 0.42 - CO2 -6 | 288.01 |  | 286.22 |  | -0.62% |  | 285.48 |  | -0.26% |  | --- | 281.8 | ---
|  |  | M - NS - 2 - 0.42 - CO2 -7 | 296.52 |  | 294.85 |  | -0.56% |  | 293.94 |  | -0.31% |  | --- | --- | 287.68
|  |  | M - NS - 2 - 0.42 - CO2 -8 | 290.06 |  | 288.55 |  | -0.52% |  | 287.52 |  | -0.36% |  | --- | --- | 282.09
|  |  | M - NS - 2 - 0.42 - CO2 -9 | 292.77 |  | 291.12 |  | -0.56% |  | 290.83 |  | -0.1% |  | --- | --- | 278.19
|  |  | M - NS - 2 - 0.42 - CO2 -10 | 293.37 |  | 291.41 |  | -0.67% |  | 290.58 |  | -0.28% |  | --- | ---
12 |  | 2026-07-15 | M - NS - 0.5 - 0.48 - SC -1 | 298.5 | 297.48 | 297.2 | 296.21 | -0.44% | -0.43% | 296 | 295.17 | -0.4% | -0.35% | 293.4 | --- | ---
|  |  | M - NS - 0.5 - 0.48 - SC -2 | 300 |  | 298.6 |  | -0.47% |  | 297.7 |  | -0.3% |  | 296.1 | --- | ---
|  |  | M - NS - 0.5 - 0.48 - SC -3 | 301.1 |  | 299.8 |  | -0.43% |  | 298.9 |  | -0.3% |  | 297.2 | --- | ---
|  |  | M - NS - 0.5 - 0.48 - SC -4 | 298.6 |  | 297.2 |  | -0.47% |  | 296.2 |  | -0.34% |  | --- | Did not collect | ---
|  |  | M - NS - 0.5 - 0.48 - SC -5 | 294 |  | 292.5 |  | -0.51% |  | 291.4 |  | -0.38% |  | --- | 293.8 | ---
|  |  | M - NS - 0.5 - 0.48 - SC -6 | 297.2 |  | 296 |  | -0.4% |  | 294.7 |  | -0.44% |  | --- | 289.9 | ---
|  |  | M - NS - 0.5 - 0.48 - SC -7 | 293.1 |  | 292 |  | -0.38% |  | 291 |  | -0.34% |  | --- | --- | 279.4
|  |  | M - NS - 0.5 - 0.48 - SC -8 | 298.5 |  | 297.2 |  | -0.44% |  | 296.3 |  | -0.3% |  | --- | --- | 286
|  |  | M - NS - 0.5 - 0.48 - SC -9 | 294.3 |  | 293.3 |  | -0.34% |  | 292.4 |  | -0.31% |  | --- | --- | 283.8
|  |  | M - NS - 0.5 - 0.48 - SC -10 | 299.5 |  | 298.3 |  | -0.4% |  | 297.1 |  | -0.4% |  | --- | ---
|  |  | M - NS - 0.5 - 0.48 - CO2 -1 | 299.5 | 299.08 | 298.3 | 297.93 | -0.4% | -0.38% | 296.7 | 296.62 | -0.54% | -0.44% | 295.5 | --- | ---
|  |  | M - NS - 0.5 - 0.48 - CO2 -2 | 301.9 |  | 300.7 |  | -0.4% |  | 299.4 |  | -0.43% |  | 298.8 | --- | ---
|  |  | M - NS - 0.5 - 0.48 - CO2 -3 | 301 |  | 299.7 |  | -0.43% |  | 298.7 |  | -0.33% |  | 298.2 | 292.8 | ---
|  |  | M - NS - 0.5 - 0.48 - CO2 -4 | 293.6 |  | 292.4 |  | -0.41% |  | 291.2 |  | -0.41% |  | --- | 286.1 | ---
|  |  | M - NS - 0.5 - 0.48 - CO2 -5 | 296.6 |  | 295.4 |  | -0.4% |  | 294.4 |  | -0.34% |  | --- | 287.9 | ---
|  |  | M - NS - 0.5 - 0.48 - CO2 -6 | 297.9 |  | 296.4 |  | -0.5% |  | 294.7 |  | -0.57% |  | --- | --- | 282.7
|  |  | M - NS - 0.5 - 0.48 - CO2 -7 | 297.7 |  | 296.6 |  | -0.37% |  | 294.9 |  | -0.57% |  | --- | --- | 287.9
|  |  | M - NS - 0.5 - 0.48 - CO2 -8 | 302.4 |  | 301.4 |  | -0.33% |  | 300 |  | -0.46% |  | --- | --- | 289.6
|  |  | M - NS - 0.5 - 0.48 - CO2 -9 | 302 |  | 301.1 |  | -0.3% |  | 300 |  | -0.37% |  | --- | ---
|  |  | M - NS - 0.5 - 0.48 - CO2 -10 | 298.2 |  | 297.3 |  | -0.3% |  | 296.2 |  | -0.37% |  | --- | --- | ---
13 |  | 2026-07-30 | M - NS - 1 - 0.48 - SC -1 | 299.3 | 296.93 | 297.45 | 295.117 | -0.62% | -0.61% | 296.2 | 294.15 | -0.42% | -0.33% | 290.4 | --- | ---
|  |  | M - NS - 1 - 0.48 - SC -2 | 298.9 |  | 297.02 |  | -0.63% |  | 296.1 |  | -0.31% |  | 289.8 | --- | ---
|  |  | M - NS - 1 - 0.48 - SC -3 | 300.3 |  | 298.63 |  | -0.56% |  | 297.9 |  | -0.24% |  | 291.7 | --- | ---
|  |  | M - NS - 1 - 0.48 - SC -4 | 295.8 |  | 294.11 |  | -0.57% |  | 293.4 |  | -0.24% |  | --- | 284.7 | ---
|  |  | M - NS - 1 - 0.48 - SC -5 | 300.2 |  | 298.1 |  | -0.7% |  | 297 |  | -0.37% |  | --- | 288.1 | ---
|  |  | M - NS - 1 - 0.48 - SC -6 | 297.6 |  | 295.87 |  | -0.58% |  | 294.9 |  | -0.33% |  | --- | 285.2 | ---
|  |  | M - NS - 1 - 0.48 - SC -7 | 295.6 |  | 294.09 |  | -0.51% |  | 293.1 |  | -0.34% |  | --- | --- | 280.2
|  |  | M - NS - 1 - 0.48 - SC -8 | 293.6 |  | 291.94 |  | -0.57% |  | 291 |  | -0.32% |  | --- | --- | 278
|  |  | M - NS - 1 - 0.48 - SC -9 | 292.5 |  | 290.71 |  | -0.61% |  | 289.7 |  | -0.35% |  | --- | --- | 277
|  |  | M - NS - 1 - 0.48 - SC -10 | 295.5 |  | 293.25 |  | -0.76% |  | 292.2 |  | -0.36% |  | --- | ---
|  |  | M - NS - 1 - 0.48 - CO2 -1 | 296.7 | 298.36 | 294.85 | 296.379 | -0.62% | -0.66% | 293.2 | 294.77 | -0.56% | -0.54% | 289 | --- | ---
|  |  | M - NS - 1 - 0.48 - CO2 -2 | 297.8 |  | 296.21 |  | -0.53% |  | 294.5 |  | -0.58% |  | 289.9 | --- | ---
|  |  | M - NS - 1 - 0.48 - CO2 -3 | 297 |  | 295.34 |  | -0.56% |  | 293.4 |  | -0.66% |  | 289.4 | --- | ---
|  |  | M - NS - 1 - 0.48 - CO2 -4 | 298.7 |  | 296.82 |  | -0.63% |  | 294.9 |  | -0.65% |  |  | 289.1 | ---
|  |  | M - NS - 1 - 0.48 - CO2 -5 | 298.5 |  | 296.28 |  | -0.74% |  | 294 |  | -0.77% |  | --- | 288.5 | ---
|  |  | M - NS - 1 - 0.48 - CO2 -6 | 299.3 |  | 297.29 |  | -0.67% |  | 295.8 |  | -0.5% |  | --- | 287.5 | ---
|  |  | M - NS - 1 - 0.48 - CO2 -7 | 298.1 |  | 296.17 |  | -0.65% |  | 295.1 |  | -0.36% |  | --- | --- | 283.6
|  |  | M - NS - 1 - 0.48 - CO2 -8 | 296.3 |  | 294.11 |  | -0.74% |  | 293.1 |  | -0.34% |  | --- | --- | 282
|  |  | M - NS - 1 - 0.48 - CO2 -9 | 299.7 |  | 297.44 |  | -0.75% |  | 296.4 |  | -0.35% |  | --- | --- | 285.1
|  |  | M - NS - 1 - 0.48 - CO2 -10 | 301.5 |  | 299.28 |  | -0.74% |  | 297.3 |  | -0.66% |  | --- | ---
14 |  | 2026-07-15 | M - NS - 2 - 0.48 - SC -1 | 297.3 | 299.29 | 295.9 | 297.93 | -0.47% | -0.45% | 294.5 | 296.82 | -0.47% | -0.37% | 290.8 | --- | ---
|  |  | M - NS - 2 - 0.48 - SC -2 | 297.7 |  | 296.4 |  | -0.44% |  | 295.5 |  | -0.3% |  | 293 | --- | ---
|  |  | M - NS - 2 - 0.48 - SC -3 | 299.3 |  | 298.1 |  | -0.4% |  | 297.2 |  | -0.3% |  | 294.4 | --- | ---
|  |  | M - NS - 2 - 0.48 - SC -4 | 303.8 |  | 302.5 |  | -0.43% |  | 301 |  | -0.5% |  | --- | 292.5 | ---
|  |  | M - NS - 2 - 0.48 - SC -5 | 302.9 |  | 301.3 |  | -0.53% |  | 300 |  | -0.43% |  | --- | 286.4 | ---
|  |  | M - NS - 2 - 0.48 - SC -6 | 299.3 |  | 297.6 |  | -0.57% |  | 296.4 |  | -0.4% |  | --- | 287.8 | ---
|  |  | M - NS - 2 - 0.48 - SC -7 | 299.5 |  | 298.2 |  | -0.43% |  | 297.3 |  | -0.3% |  | --- | --- | 286.9
|  |  | M - NS - 2 - 0.48 - SC -8 | 298.2 |  | 296.9 |  | -0.44% |  | 296 |  | -0.3% |  | --- | --- | 285.9
|  |  | M - NS - 2 - 0.48 - SC -9 | 294.9 |  | 293.8 |  | -0.37% |  | 292.9 |  | -0.31% |  | --- | --- | 283.5
|  |  | M - NS - 2 - 0.48 - SC -10 | 300 |  | 298.6 |  | -0.47% |  | 297.4 |  | -0.4% |  | --- | ---
|  |  | M - NS - 2 - 0.48 - CO2 -1 | 297.9 | 297.08 | 296.5 | 295.72 | -0.47% | -0.46% | 295.6 | 294.4 | -0.3% | -0.45% | 293.5 | --- | ---
|  |  | M - NS - 2 - 0.48 - CO2 -2 | 300 |  | 298.6 |  | -0.47% |  | 297.4 |  | -0.4% |  | 296.1 | --- | ---
|  |  | M - NS - 2 - 0.48 - CO2 -3 | 297.7 |  | 296.3 |  | -0.47% |  | 294.5 |  | -0.61% |  | 293 | 288.1 | ---
|  |  | M - NS - 2 - 0.48 - CO2 -4 | 299.5 |  | 298.2 |  | -0.43% |  | 296.6 |  | -0.54% |  | --- | 291.1 | ---
|  |  | M - NS - 2 - 0.48 - CO2 -5 | 293.3 |  | 291.9 |  | -0.48% |  | 289.8 |  | -0.72% |  | --- | 288.9 | ---
|  |  | M - NS - 2 - 0.48 - CO2 -6 | 295.5 |  | 293.9 |  | -0.54% |  | 293.2 |  | -0.24% |  | --- | --- | 282.4
|  |  | M - NS - 2 - 0.48 - CO2 -7 | 295 |  | 293.7 |  | -0.44% |  | 292.6 |  | -0.37% |  | --- | --- | 285.5
|  |  | M - NS - 2 - 0.48 - CO2 -8 | 297.5 |  | 296.3 |  | -0.4% |  | 295 |  | -0.44% |  | --- | --- | 285
|  |  | M - NS - 2 - 0.48 - CO2 -9 | 296.3 |  | 295.1 |  | -0.4% |  | 294.1 |  | -0.34% |  | --- | ---
|  |  | M - NS - 2 - 0.48 - CO2 -10 | 298.1 |  | 296.7 |  | -0.47% |  | 295.2 |  | -0.51% |  | --- | --- | ---