## Mix Design
Reference Mix Designs (lb/yd^3)
Water to Cement Ratio | 0.42 |  |  | R | [Blank] | (0.42)
| Concrete | Mortar | Paste | CB | 0.5 | (0.48)
Cement | #REF! | #REF! | #REF! | NS | 1
Water | #REF! | #REF! | #REF! |  | 2
Fine Aggregate | #REF! | #REF! | -
Coarse Aggregate | #REF! | - | -
Mass Ratios
CA:FA | #REF! | - | -
CA:Cement | #REF! | - | -
FA: Cement | #REF! | #REF! | -
W/C | #REF! | #REF! | #REF!

## Mix Calculations
Molds | 4"x8" Cylinder |  | Mix Per: | ASTM C39 |  | Mass (kg / 1 m^3) | By Mass (lb/yd^3) | By Volume (1 m^3) | By Volume (1 yd^3) | By Volume (batch m^3) | By Volume (batch yd^3) | By Mass (g / batch) | By Mass (lb / batch) | Mass Needed (kg)
Volume (m^3) [cylinder mold] | 0.001647407 |  | Batch Factor of Safety | 1.1 | w/c | 0.42
Volume (m^3) [prism mold] | 0.004195088384 |  |  |  | Reference | 0% | [8 empty] | Mass Needed (lb) | Ratios
No. Cylinders Needed (per mix) | 6 |  |  |  | Cement | 390.2728 | 658 | 0.1238961 | 0.1238961 | 0.001224644 | 0.001601835 | 3857.63 | 8.507185 | 4.243393 | 9.357904 | CA:FA | 1.428832
No. Prisms Needed (per mix) | 0 |  |  |  | Water | 163.9146 | 276.36 | 0.1639146 | 0.1639146 | 0.001620205 | 0.002119228 | 1620.205 | 3.573018 | 1.782225 | 3.93032 | FA:CEMENT | 2.000035
Total Volume Needed (per mix m^3) | 0.009884444 |  |  |  | Sand | 780.5594 | 1316.023 | 0.2848757 | 0.2848757 | 0.002815838 | 0.003683116 | 7715.396 | 17.01467 | 8.486936 | 18.71614 | CA:CEMENT | 2.857715
Total Volume Needed (per mix yd^3) | 0.01292885 |  |  |  | Coarse Aggregate | 1115.288 | 1880.37624 | 0.4273136 | 0.4273136 | 0.004223757 | 0.005524674 | 11024.01 | 24.31111 | 12.12641 | 26.74222 | WC | 0.42
Max Volume (ft^3/yd^3/m^3) | 1.5/0.056/0.042 |  |  |  | Air | 0 | 0 | 0 | 0 | 0 | 0 | 0 | 0 | 0 | 0
[5 empty] | Additive 1 | 0 | 0 | 0 | 0 | 0 | 0 | 0 | 0 | 0 | 0
Insert material info in highlighted cells |  |  |  |  | Additive 2 | 0 | 0 | 0 | 0 | 0 | 0 | 0 | 0 | 0 | 0
Material Properties | Density (kg/m^3) | Density (lb/yd^3) | Absorption (%) | Concentration | Total | 2450.035 | 4130.759 | 1 | 1 | 0.009884444 | 0.01292885 | 24217.24 | 53.40598 | 26.63896 | 58.74658
Cement (IL) | 3150 | 5310.9 | 0%
Water | 1000 | 1686 | 0% |  | Dry Sand | 765.4795 | [5 empty] | 7566.339 | 16.68064
Sand (SSD) | 2740 | 4619.64 | 1.97% |  | Dry Coarse Aggregate | 1090.427 | [5 empty] | 10778.26 | 23.7616
Coarse Aggregate (SSD) | 2610 | 4400.46 | 2.28% |  | Additive 1 | 0 | [5 empty] | 0 | 0
Recovered Carbon Black | 1800 | 3034.8 | 0% |  | Additive 2 | 0 | [5 empty] | 0 | 0
Additive 2 | 1 | 1.686 | 0% |  | Water absorbed | 39.94167 | [5 empty] | 394.8012 | 0.8703731 | 0.9574104
Air |  |  | 0 | 6.5% | rCB | 1% | [8 empty] | Mass Needed (lb) | Ratios
[5 empty] | Cement | 390.2728 | 658 | 0.1238961 | 0.1238961 | 0.001224644 | 0.001601835 | 3857.63 | 8.507185 | 4.243393 | 9.357904 | CA:FA | 1.428832
[5 empty] | Water | 163.9146 | 276.36 | 0.1639146 | 0.1639146 | 0.001620205 | 0.002119228 | 1620.205 | 3.573018 | 1.782225 | 3.93032 | FA:CEMENT | 1.993946
[5 empty] | Sand | 778.1831 | 1310.783 | 0.2840084 | 0.2837413 | 0.002807266 | 0.00366845 | 7691.908 | 16.94692 | 8.461098 | 18.64161 | CA:CEMENT | 2.849015
[5 empty] | Coarse Aggregate | 1111.893 | 1872.888 | 0.4260127 | 0.425612 | 0.004210898 | 0.005502675 | 10990.44 | 24.2143 | 12.08949 | 26.63573 | WC | 0.42
[5 empty] | Air | 0 | 0 | 0 | 0 | 0 | 0 | 0 | 0 | 0 | 0
[5 empty] | rCB | 3.902728 | 6.58 | 0.002168182 | 0.002835983 | 2.143128e-05 | 3.6666e-05 | 38.5763 | 8.60664 | 0.04243393 | 9.467304
[5 empty] | Additive 2 | 0 | 0 | 0 | 0 | 0 | 0 | 0 | 0 | 0 | 0
[5 empty] | Total | 2448.166 | 4124.611 | 1 | 1 | 0.009884444 | 0.01292885 | 24198.76 | 61.84806 | 26.61864 | 68.03287
[5 empty] | Dry Sand | 763.1491 | [5 empty] | 7543.304 | 16.62986
[5 empty] | Dry Coarse Aggregate | 1087.107 | [5 empty] | 10745.45 | 23.68926
[5 empty] | Additive 1 | 3.902728 | [5 empty] | 38.5763 | 0.08504475
[5 empty] | Additive 2 | 0 | [5 empty] | 0 | 0
[5 empty] | Water absorbed | 39.82008 | [5 empty] | 393.5993 | 0.8677234 | 0.9544957
[5 empty] | rCB | 2% | [8 empty] | Mass Needed (lb) | Ratios
[5 empty] | Cement | 390.2728 | 658 | 0.1238961 | 0.1238961 | 0.001224644 | 0.001601835 | 3857.63 | 8.507185 | 4.243393 | 9.357904 | CA:FA | 1.428832
[5 empty] | Water | 163.9146 | 276.36 | 0.1639146 | 0.1639146 | 0.001620205 | 0.002119228 | 1620.205 | 3.573018 | 1.782225 | 3.93032 | FA:CEMENT | 1.987858
[5 empty] | Sand | 775.8068 | 1305.542 | 0.2831412 | 0.2826069 | 0.002798693 | 0.003653783 | 7668.419 | 16.87916 | 8.435261 | 18.56708 | CA:CEMENT | 2.840315
[5 empty] | Coarse Aggregate | 1108.498 | 1865.401 | 0.4247117 | 0.4239104 | 0.00419804 | 0.005480675 | 10956.88 | 24.11749 | 12.05257 | 26.52924 | WC | 0.42
[5 empty] | Air | 0 | 0 | 0 | 0 | 0 | 0 | 0 | 0 | 0 | 0
[5 empty] | rCB | 7.805457 | 13.16 | 0.004336365 | 0.005671965 | 4.286256e-05 | 7.3332e-05 | 77.1526 | 17.21328 | 0.08486786 | 18.934608
[5 empty] | Additive 2 | 0 | 0 | 0 | 0 | 0 | 0 | 0 | 0 | 0 | 0
[5 empty] | Total | 2446.297 | 4118.463 | 1 | 1 | 0.009884444 | 0.01292885 | 24180.29 | 70.29014 | 26.59832 | 77.31915
[5 empty] | Dry Sand | 760.8187 | [5 empty] | 7520.27 | 16.57908
[5 empty] | Dry Coarse Aggregate | 1083.787 | [5 empty] | 10712.64 | 23.61692
[5 empty] | Additive 1 | 7.805457 | [5 empty] | 77.1526 | 0.1700895
[5 empty] | Additive 2 | 0 | [5 empty] | 0 | 0
[5 empty] | Water absorbed | 39.69848 | [5 empty] | 392.3974 | 0.8650736 | 0.951581
Note on L4: [Threaded comment] Your version of Excel allows you to read this threaded comment; however, any edits to it will get removed if the file is opened in a newer version of Excel. Learn more: https://go.microsoft.com/fwlink/?linkid=870924 Comment: Insert type of modification and percent concentration in these cells
Note on M5: [Threaded comment] Your version of Excel allows you to read this threaded comment; however, any edits to it will get removed if the file is opened in a newer version of Excel. Learn more: https://go.microsoft.com/fwlink/?linkid=870924 Comment: Edit base cement concentration here.
Note on P7: [Threaded comment] Your version of Excel allows you to read this threaded comment; however, any edits to it will get removed if the file is opened in a newer version of Excel. Learn more: https://go.microsoft.com/fwlink/?linkid=870924 Comment: Edit sand and gravel ratios here.
Note on L19: [Threaded comment] Your version of Excel allows you to read this threaded comment; however, any edits to it will get removed if the file is opened in a newer version of Excel. Learn more: https://go.microsoft.com/fwlink/?linkid=870924 Comment: Insert type of modification and percent concentration in these cells
Note on M20: [Threaded comment] Your version of Excel allows you to read this threaded comment; however, any edits to it will get removed if the file is opened in a newer version of Excel. Learn more: https://go.microsoft.com/fwlink/?linkid=870924 Comment: Edit base cement concentration here.
Note on P22: [Threaded comment] Your version of Excel allows you to read this threaded comment; however, any edits to it will get removed if the file is opened in a newer version of Excel. Learn more: https://go.microsoft.com/fwlink/?linkid=870924 Comment: Edit sand and gravel ratios here.
Note on L34: [Threaded comment] Your version of Excel allows you to read this threaded comment; however, any edits to it will get removed if the file is opened in a newer version of Excel. Learn more: https://go.microsoft.com/fwlink/?linkid=870924 Comment: Insert type of modification and percent concentration in these cells
Note on M35: [Threaded comment] Your version of Excel allows you to read this threaded comment; however, any edits to it will get removed if the file is opened in a newer version of Excel. Learn more: https://go.microsoft.com/fwlink/?linkid=870924 Comment: Edit base cement concentration here.
Note on P37: [Threaded comment] Your version of Excel allows you to read this threaded comment; however, any edits to it will get removed if the file is opened in a newer version of Excel. Learn more: https://go.microsoft.com/fwlink/?linkid=870924 Comment: Edit sand and gravel ratios here.

## Slump
w/c | 0.42 wc
Mix Type | Slump (in.)
Ref | 7.25
CB1 | 6.25
CB2 | 5

## Concrete Masses
Concretes
Normal (Wet) Cure | [14 empty] | Top | Bottom | Bulk | Ele1 | Ele2 | Ele3 |  | Top | Bottom | Bulk | Ele1 | Ele2 | Ele3 | [7 empty] | Fresh Cut | [11 empty] | Vacuum Saturated |  |  |  | Dry (1 Day) |  |  |  | Dry (2 Day) |  |  |  | Dry (6 Day) |  |  |  | Dry (7 Day)
Reference | [12 empty] | 4030.7 | CO2 | 1006.4 | 1008 | 1859.3 | 1948.2 | 1935.5 | 2008.2 | CO2 | 1007.8 | 1009.3 | 1860.3 | 1951.1 | 1937.3 | 2011.4 | 1017.7 | 1017.5 | 1003.9 | 1005.7 |  |  |  | Top | Bottom | Bulk | Ele1 | Ele2 | Ele3 | Top | Bottom | Bulk | Ele1 | Ele2 | Ele3 | Top | Bottom |  |  | Top | Bottom |  |  | Top | Bottom |  |  | Top | Bottom |  |  | Top | Bottom
Mix No. | Mix Type | Date Mixed | Label | Initial Mass | Demold Mass | 16hr Mass | 24hr Mass | 48hr Mass | 28 Day Mass | Flex & Phenol | Comp. | Porosity | 4026.9 | WET | 1082 | 1003.6 | 1785.5 | 1986.6 | 1990.3 | 1931.4 | WET | 1011.4 | 1084.3 | 1789.9 | 1990.2 | 1994.5 | 1935.5 | 1011.4 | 1094.2 | 1001.6 | 1080.1 | 4030.7 | Reference | CO2 | 1006.4 | 1008 | 1859.3 | 1948.2 | 1935.5 | 2008.2 | 1007.8 | 1009.3 | 1860.3 | 1951.1 | 1937.3 | 2011.4 | 1017.7 | 1017.5 | 0.9823% | 0.8124% | 1003.9 | 1005.7 | -1.356% | -1.16% | 995.8 | 998.7 | -0.8069% | -0.696% | 986.4 | 990.8 | -0.944% | -0.791% | 985.3 | 989.3 | -0.1115% | -0.1514% | 978.5 | 983.2 | -0.6901% | -0.6166%
1 | Reference | 2025-02-04 | R-50/20-1 |  | 9735 | - | - | 9775 |  | 9605 | - | - | 4039.9 | [18 empty] | 4026.9 |  | WET | 1082 | 1003.6 | 1785.5 | 1986.6 | 1990.3 | 1931.4 | 1011.4 | 1084.3 | 1789.9 | 1990.2 | 1994.5 | 1935.5 | 1011.4 | 1094.2 | 0% | 0.913% | 1001.6 | 1080.1 | -0.969% | -1.289% | 994.8 | 1071.4 | -0.6789% | -0.8055% | 986.8 | 1061.9 | -0.8042% | -0.8867% | 985 | 1060.3 | -0.1824% | -0.1507% | 978.54 | 1053.53 | -0.6558% | -0.6385%
|  |  | R-50/20-2 |  | 9755 | - | - | 9785 |  | 9635 | - | - | 4020.5 |  | 1099.6 | 1035 | 1750.2 | 1962.5 | 1958.9 | 1926.1 |  | 1100.9 | 1034.8 | 1749.5 | 1963.5 | 1959.4 | 1927.5 | 1113 .2 | 1044.1 | 1097.4 | 1031.5 | 4039.9
|  |  | R-50/20-3 |  | 9710 | - | - | 9730 |  | 9565 | - | - | 4032 |  | 1064 | 1063.3 | 1740 | 1973.6 | 1993 | 2027.7 |  | 1065.9 | 1068.1 | 1743.4 | 1975.6 | 1995.3 | 2031.7 | 1071.8 | 1078.9 | 1060.6 | 1062.9 | 4020.5 | RCB1 | CO2 | 1099.6 | 1035 | 1750.2 | 1962.5 | 1958.9 | 1926.1 | 1100.9 | 1034.8 | 1749.5 | 1963.5 | 1959.4 | 1927.5 | 1113 .2 | 1044.1 | #VALUE! | 0.8987% | 1097.4 | 1031.5 | #VALUE! | -1.207% | 1088.7 | 1024.3 | -0.7928% | -0.698% | 1078.7 | 1015.9 | -0.9185% | -0.8201% | 1076.6 | 1014.3 | -0.1947% | -0.1575% | 1068.5 | 1007.8 | -0.7524% | -0.6408%
|  |  | R-50/20-4 |  | 4001.8 | - | - | 4009.9 | 3957.8 | - | 3957.8 | - | [19 empty] | 4032 |  | WET | 1064 | 1063.3 | 1740 | 1973.6 | 1993 | 2027.7 | 1065.9 | 1068.1 | 1743.4 | 1975.6 | 1995.3 | 2031.7 | 1071.8 | 1078.9 | 0.5535% | 1.011% | 1060.6 | 1062.9 | -1.045% | -1.483% | 1052.4 | 1053.4 | -0.7731% | -0.8938% | 1042.4 | 1044.3 | -0.9502% | -0.8639% | 1040.5 | 1042.6 | -0.1823% | -0.1628% | 1035.52 | 1044.71 | -0.4786% | 0.2024%
|  |  | R-50/20-5 |  | 4073.8 | - | - | 4080.3 |  | - | - |  | 4048.9 |  | 1024.4 | 1054.1 | 1799.6 | 1980.1 | 1947.6 | 1951.8 |  | 1028.3 | 1054.1 | 1799.5 | 1982.3 | 1953.4 | 1948.5 | 1037.5 | 1064.3 | 1023.2 | 1051.7
|  |  | R-50/20-6 |  | 4044 | - | - | 4051.1 | 3954.2 | - | 3954.2 | - | 4029.8 |  | 1073.2 | 1034.1 | 1801.6 | 1983.8 | 2002.4 | 2009.3 |  | 1078.2 | 1035.3 | 1804.9 | 1987.2 | 2005.5 | 2012.4 | 1085.2 | 1044.4 | 1032.6 | 1071.9 | 4048.9 | RCB2 | CO2 | 1024.4 | 1054.1 | 1799.6 | 1980.1 | 1947.6 | 1951.8 | 1028.3 | 1054.1 | 1799.5 | 1982.3 | 1953.4 | 1948.5 | 1037.5 | 1064.3 | 0.8947% | 0.9677% | 1023.2 | 1051.7 | -1.378% | -1.184% | 1015.3 | 1045 | -0.7721% | -0.6371% | 1006.3 | 1037.2 | -0.8864% | -0.7464% | 1004.3 | 1035.5 | -0.1987% | -0.1639% | 996.9 | 1029.3 | -0.7368% | -0.5987%
|  |  | R-50/20-7 |  | 4029.9 | - | - | 4037.3 | 3903 | - | 3903 | - | 4047.5 | [18 empty] | 4029.8 |  | WET | 1073.2 | 1034.1 | 1801.6 | 1983.8 | 2002.4 | 2009.3 | 1078.2 | 1035.3 | 1804.9 | 1987.2 | 2005.5 | 2012.4 | 1085.2 | 1044.4 | 0.6492% | 0.879% | 1032.6 | 1071.9 | -4.847% | 2.633% | 1025.2 | 1063 | -0.7166% | -0.8303% | 1016.9 | 1053.6 | -0.8096% | -0.8843% | 1015.4 | 1051.7 | -0.1475% | -0.1803% | 1009.07 | 1032.7 | -0.6234% | -1.807%
rCB1 | [12 empty] | 4046.1 | [18 empty] | 4047.5
2 | rCB1 |  | rCB1-50/20-1 |  | 9940 | - | - | 10010 |  | 9845 | - | - | 4026.5 | [18 empty] | 4046.1
|  |  | rCB1-50/20-2 |  | 9860 | - | - | 9920 |  | 9775 | - | - | [19 empty] | 4026.5
|  |  | rCB1-50/20-3 |  | 9905 | - | - | 9965 |  | 9800 | - | - | 4041.6
|  |  | rCB1-50/20-4 |  | 3981.8 | - | - | 4004.4 | 3862.3 | - | 3862.3 | - | 4072.5 | [18 empty] | 4041.6
|  |  | rCB1-50/20-5 |  | 4022.6 | - | - | 4039.3 | 3917.9 | - | 3917.9 | - | 4057.3 | [18 empty] | 4072.5
|  |  | rCB1-50/20-6 |  | 4002.9 | - | - | 4021.2 | 3885.9 | - | 3885.9 | - | 4044.4 | [18 empty] | 4057.3
|  |  | rCB1-50/20-7 |  | 4030.3 | - | - | 4051.6 |  | - | - |  | 4059.1 | [18 empty] | 4044.4
rCB2 | [31 empty] | 4059.1
3 | rCB2 |  | rCB2-50/20-1 |  | 9800 | - | - | 9860 |  | 9690 | - | -
|  |  | rCB2-50/20-2 |  | 9800 | - | - | 9860 |  | 9710 | - | -
|  |  | rCB2-50/20-3 |  | 9790 | - | - | 9860 |  | 9690 | - | -
|  |  | rCB2-50/20-4 |  | 3996.4 | - | - | 4012.9 | 3864.3 | - | 3864.3 | -
|  |  | rCB2-50/20-5 |  | 3932.8 | - | - | 3953.9 | 3827.8 | - | 3827.8 | -
|  |  | rCB2-50/20-6 |  | 3997.1 | - | - | 4014.5 | 3868.2 | - | 3868.2 | -
|  |  | rCB2-50/20-7 |  | 3984.7 | - | - | 4005.3 |  | - | -