## Workability
w/c | 0.42
Mix Type | Slump 1 (in.) | Slump 2 (in.) | Slump 3 (in.) | Avg. Slump (in.) | SD | Flow 1 (in.) | Flow 2 (in.) | Flow 3 (in.) | Avg. Flow (in.) | SD
Ref | 3.5 | 1.5 | 1.24 | 2.08 | 1.236608 | 8 | 8.5 | 7.75 | 8.083333 | 0.3818813
CB1 | 3.25 | 1 | 1.28 | 1.843333 | 1.226227 | 7.75 | 7.75 | 8 | 7.833333 | 0.1443376
CB2 | 2.75 | 1 | 0.5 | 1.416667 | 1.181454 | 7.5 | 7.75 | 7.25 | 7.5 | 0.25

## Mix Calculations
Molds | 40 x 40 x 160 |  | Mix Per: | ASTM C305 | Design Per: | ASTM C1810 |  | Mass (kg / 1 m^3 of Conc.) | By Mass (lb/yd^3) | By Concrete Volume (m^3) | By Unit Volume (m^3) | By Concrete Volume (yd^3) | By Volume (1 yd^3) | By Volume (batch m^3) | By Volume (batch yd^3) | By Mass (g / batch) | By Mass (lb / batch) | Mass Needed (kg)
Volume (m^3) [single mold] | 0.000256 |  | Batch Factor of Safety | 1.2 |  |  | w/c | 0.42
[7 empty] | Reference | 0% | [10 empty] | Mass Needed (lb) | Ratios
No. Needed (per mix) | 6 | [5 empty] | Cement | 1170.9 | 1974.1374 | 0.3717143 | 0.2110994 | 0.3717143 | 0.2110994 | 0.0003242486 | 0.0004241172 | 1021.383 | 2.252444 | 1225.66 | 2.702933 | CA:FA | 0 | Slump | Flow | Note
Total Volume Needed (per mix m^3) | 0.001536 | [5 empty] | Water | 491.778 | 829.137708 | 0.491778 | 0.2792844 | 0.491778 | 0.2792844 | 0.0004289809 | 0.000561107 | 428.9809 | 0.9460264 | 514.7771 | 1.135232 | FA:CEMENT | 2.099889 | 3.5 | 8
Total Volume Needed (per mix yd^3) | 0.002009088 | [5 empty] | Sand | 2458.76 | 4145.46936 | 0.8973577 | 0.5096162 | 0.8973577 | 0.5096162 | 0.0007827705 | 0.001023864 | 2144.791 | 4.729882 | 2573.749 | 5.675859 | CA:CEMENT | 0 | 1.5 | 8.5
No. Available | [6 empty] | Coarse Aggregate | 0 | 0 | 0 | 0 | 0 | 0 | 0 | 0 | 0 | 0 | 0 | 0 | WC | 0.42 | 1.24 | 7.75
[7 empty] | Air | 0 | 0 | 0 | 0 | 0 | 0 | 0 | 0 | 0 | 0 | 0 | 0
[7 empty] | Additive 1 | 0 | 0 | 0 | 0 | 0 | 0 | 0 | 0 | 0 | 0 | 0 | 0
Insert material info in highlighted cells | [6 empty] | Additive 2 | 0 | 0 | 0 | 0 | 0 | 0 | 0 | 0 | 0 | 0 | 0 | 0
Material Properties | Density (kg/m^3) | Density (lb/yd^3) | Absorption (%) | Concentration |  |  | Total | 4121.438 | 6948.744468 | 1.76085 | 1 | 1.76085 | 1 | 0.001536 | 0.002009088 | 3595.155 | 7.928353 | 4314.186 | 9.514023
Cement (IL) | 3150 | 5310.9 | 0%
Water | 1000 | 1686 | 0% |  |  |  | Dry Sand | 2411.258 | [7 empty] | 2103.355 | 4.637026
Sand (SSD) | 2740 | 4619.64 | 1.97% |  |  |  | Dry Coarse Aggregate | 0 | [7 empty] | 0 | 0 |  |  |  |  | Aggregate Prep
Coarse Aggregate (SSD) | 2610 | 4400.46 | 2.28% |  |  |  | Additive 1 | 0 | [7 empty] | 0 | 0 | [5 empty] | Needed Abs Water | OD Mass Needed (per bucket)
RCB | 1800 | 3034.8 | 0% |  |  |  | Additive 2 | 0 | [7 empty] | 0 | 0 |  |  |  |  | Fine Aggregate | 50.70286 | 2523.046
PCB | 1800 | 3034.8 | 0% |  |  |  | Water absorbed | 47.50179 | [7 empty] | 41.43609 | 0.09134941 | 0.1096193
Air |  |  | 0 | 6.5% |  |  | RCB | 1% | [10 empty] | Mass Needed (lb) | Ratios
[7 empty] | Cement | 1170.9 | 1974.1374 | 0.3717143 | 0.2106477 | 0.3717143 | 0.2106477 | 0.0003235549 | 0.0004232099 | 1019.198 | 2.247625 | 1223.038 | 2.69715 | CA:FA | 0 | Slump | Flow | Note
[7 empty] | Water | 491.778 | 829.137708 | 0.491778 | 0.278687 | 0.491778 | 0.278687 | 0.0004280632 | 0.0005599066 | 428.0632 | 0.9440026 | 513.6758 | 1.132803 | FA:CEMENT | 2.093501 | 3.25 | 7.75
[7 empty] | Sand | 2451.28 | 4132.85808 | 0.8946277 | 0.5069789 | 0.8946277 | 0.5069789 | 0.0007787197 | 0.001018565 | 2133.692 | 4.705405 | 2560.43 | 5.646486 | CA:CEMENT | 0 | 1 | 7.75
[7 empty] | Coarse Aggregate | 0 | 0 | 0 | 0 | 0 | 0 | 0 | 0 | 0 | 0 | 0 | 0 | WC | 0.42 | 1.28 | 8
[7 empty] | Air | 0 | 0 | 0 | 0 | 0 | 0 | 0 | 0 | 0 | 0 | 0 | 0
[7 empty] | RCB | 11.709 | 19.741374 | 0.006505 | 0.003686336 | 0.006505 | 0.003686336 | 5.662211e-06 | 7.406173e-06 | 10.19198 | 0.02247625 | 12.23038 | 0.0269715
[7 empty] | Additive 2 | 0 | 0 | 0 | 0 |  | 0 | 0 | 0 | 0 | 0 | 0 | 0
[7 empty] | Total | 4125.667 | 6955.874562 | 1.764625 | 1 | 1.764625 | 1 | 0.001536 | 0.002009088 | 3591.145 | 7.919509 | 4309.374 | 9.503411
[7 empty] | Dry Sand | 2403.923 | [7 empty] | 2092.47 | 4.61303
[7 empty] | Dry Coarse Aggregate | 0 | [7 empty] | 0 | 0 |  |  |  |  | Aggregate Prep
[7 empty] | Additive 1 | 11.709 | [7 empty] | 10.19198 | 0.02246909 | [5 empty] | Needed Abs Water | OD Mass Needed (per bucket)
[7 empty] | Additive 2 | 0 | [7 empty] | 0 | 0 |  |  |  |  | Fine Aggregate | 50.44048 | 2509.99
[7 empty] | Water absorbed | 47.35728 | [7 empty] | 41.22166 | 0.09087668 | 0.109052
[7 empty] | RCB | 2% | [10 empty] | Mass Needed (lb) | Ratios
[7 empty] | Cement | 1170.9 | 1974.1374 | 0.3717143 | 0.2101985 | 0.3717143 | 0.2101985 | 0.0003228649 | 0.0004223073 | 1017.024 | 2.242832 | 1220.429 | 2.691398 | CA:FA | 0 | Slump | Flow | Note
[7 empty] | Water | 491.778 | 829.137708 | 0.491778 | 0.2780926 | 0.491778 | 0.2780926 | 0.0004271503 | 0.0005587125 | 427.1503 | 0.9419894 | 512.5803 | 1.130387 | FA:CEMENT | 2.087104 | 2.75 | 7.5
[7 empty] | Sand | 2443.79 | 4120.22994 | 0.8918942 | 0.5043519 | 0.8918942 | 0.5043519 | 0.0007746846 | 0.001013287 | 2122.636 | 4.681023 | 2547.163 | 5.617228 | CA:CEMENT | 0 | 1 | 7.75
[7 empty] | Coarse Aggregate | 0 | 0 | 0 | 0 | 0 | 0 | 0 | 0 | 0 | 0 | 0 | 0 | WC | 0.42 | 0.5 | 7.25
[7 empty] | Air | 0 | 0 | 0 | 0 | 0 | 0 | 0 | 0 | 0 | 0 | 0 | 0
[7 empty] | RCB | 23.418 | 39.482748 | 0.01301 | 0.007356948 | 0.01301 | 0.007356948 | 1.130027e-05 | 1.478076e-05 | 20.34049 | 0.04485664 | 24.40859 | 0.05382796
[7 empty] | Additive 2 | 0 | 0 | 0 | 0 |  | 0 | 0 | 0 | 0 | 0 | 0 | 0
[7 empty] | Total | 4129.886 | 6962.987796 | 1.768396 | 1 | 1.768396 | 1 | 0.001536 | 0.002009088 | 3587.151 | 7.910701 | 4304.581 | 9.492841
[7 empty] | Dry Sand | 2396.577 | [7 empty] | 2081.628 | 4.589126
[7 empty] | Dry Coarse Aggregate | 0 | [7 empty] | 0 | 0 |  |  |  |  | Aggregate Prep
[7 empty] | Additive 1 | 23.418 | [7 empty] | 20.34049 | 0.04484235 | [5 empty] | Needed Abs Water | OD Mass Needed (per bucket)
[7 empty] | Additive 2 | 0 | [7 empty] | 0 | 0 |  |  |  |  | Fine Aggregate | 50.17911 | 2496.984
[7 empty] | Water absorbed | 47.21258 | [7 empty] | 41.00806 | 0.09040579 | 0.1084869

## Mortar Masses
CO2 Concentration
Relative Humidity |  | 0% | [13 empty] | 5% | [13 empty] | 10% | [13 empty] | 20%
| 50% | Method 10 | [13 empty] | Method 1 | [13 empty] | Method 2 | [13 empty] | Method 3 | [13 empty] | 50%
|  | Reference - Air Cure | [13 empty] | 50/5/23 | [13 empty] | 50/10/23 | [13 empty] | 50/20/23
|  | Mix No. | Mix Type | Date Mixed | Label |  | Fresh Mass | 16hr Mass | 24hr Mass | 48hr Mass | 3 Day Mass | 16hr Avg. | 24hr Avg. | 48 hr Avg | 3 Day Avg. | Mix No. | Mix Type | Date Mixed | Label |  | Fresh Mass | 16hr Mass | 24hr Mass | 48hr Mass | 3 Day Mass | 16hr Avg. | 24hr Avg. | 48 hr Avg | 3 Day Avg. | Mix No. | Mix Type | Date Mixed | Label |  | Fresh Mass | 16hr Mass | 24hr Mass | 48hr Mass | 3 Day Mass | 16hr Avg. | 24hr Avg. | 48 hr Avg | 3 Day Avg. | Mix No. | Mix Type | Date Mixed | Label |  | Fresh Mass | 16hr Mass | 24hr Mass | 48hr Mass | 3 Day Mass | 16hr Avg. | 24hr Avg. | 48 hr Avg | 3 Day Avg.
|  |  |  | 2025-05-26 | R-50-1 | 12462.9 | 584.3233 | 574.4 | 564.3 | 558.6 | 556.3 | 572.8 | 562.5333 | 556.6667 | 554.3667 |  |  | 2025-05-06 | R-50/5-1 | 12464.7 | 584.9233 | 572.2 | 560.3 | 559.4 | 556.6 | 570.0667 | 557.4333 | 556.7 | 553.9667 |  |  | 2025-05-07 | R-50/10-1 | 12502.2 | 597.4233 | 578.8 | 568.5 | 570.2 | 567.4 | 582.0333 | 571.7667 | 573.3333 | 570.6 |  |  | 2025-05-08 | R-50/20-1 | 12445.5 | 578.5233 | 565.3 | 555.9 | 561.6 | 559 | 562.9333 | 553.0667 | 558.7333 | 556.0333
[5 empty] | R-50-2 |  |  | 574.5 | 564 | 557.9 | 555.5 | [7 empty] | R-50/5-2 |  |  | 569.7 | 557.1 | 556.5 | 553.7 | [7 empty] | R-50/10-2 |  |  | 582 | 572.1 | 573.7 | 570.9 | [7 empty] | R-50/20-2 |  |  | 561.7 | 551.9 | 557.3 | 554.6
[5 empty] | R-50-3 |  |  | 569.5 | 559.3 | 553.5 | 551.3 | [7 empty] | R-50/5-3 |  |  | 568.3 | 554.9 | 554.2 | 551.6 | [7 empty] | R-50/10-3 |  |  | 585.3 | 574.7 | 576.1 | 573.5 | [7 empty] | R-50/20-3 |  |  | 561.8 | 551.4 | 557.3 | 554.5
|  | rCB1 | [13 empty] | rCB1 | [13 empty] | rCB1 | [13 empty] | rCB1
|  |  |  | 2025-05-26 | rCB1-50-1 | 12496.8 | 595.6233 | 578.4 | 571.1 | 565.9 | 563.9 | 582.8667 | 574.0667 | 568.6333 | 566.6 |  |  | 2025-05-06 | rCB1-50/5-1 | 12438.3 | 576.1233 | 569.7 | 557.7 | 557.4 | 554.3 | 568.7667 | 556.2667 | 555.7 | 552.6 |  |  | 2025-05-07 | rCB1-50/10-1 | 12492.6 | 594.2233 | 579.3 | 567.7 | 569.8 | 566.9 | 581.7667 | 570.3 | 572.4 | 569.5 |  |  | 2025-05-08 | rCB1-50/20-1 | 12420.2 | 570.09 | 559.2 | 548.2 | 553.7 | 550.5 | 558.4 | 546.9 | 552.3667 | 552.2
[5 empty] | rCB1-50-2 |  |  | 585.1 | 576.3 | 570.6 | 568.6 | [7 empty] | rCB1-50/5-2 |  |  | 567 | 554.5 | 554 | 550.9 | [7 empty] | rCB1-50/10-2 |  |  | 582.5 | 570.9 | 573 | 570.1 | [7 empty] | rCB1-50/20-2 |  |  | 561.5 | 549.8 | 555.1 | 551.9
[5 empty] | rCB1-50-3 |  |  | 585.1 | 574.8 | 569.4 | 567.3 | [7 empty] | rCB1-50/5-3 |  |  | 569.6 | 556.6 | 555.7 | 552.6 | [7 empty] | rCB1-50/10-3 |  |  | 583.5 | 572.3 | 574.4 | 571.5 | [7 empty] | rCB1-50/20-3 |  |  | 554.5 | 542.7 | 548.3 | 554.2
|  | rCB2 | [13 empty] | rCB2 | [13 empty] | rCB2 | [13 empty] | rCB2
|  |  |  | 2025-05-26 | rCB2-50-1 | 12494.5 | 594.8567 | 579.4 | 569.4 | 563.7 | 561.4 | 580.8 | 570.8333 | 565.1333 | 562.9333 |  |  | 2025-05-06 | rCB2-50/5-1 | 12444.1 | 578.0567 | 569.3 | 556 | 555.2 | 552.3 | 571.5 | 557.9 | 557.0333 | 553.9667 |  |  | 2025-05-07 | rCB2-50/10-1 | 12459.7 | 583.2567 | 578.1 | 565.2 | 567.5 | 564.6 | 574.7667 | 561.5333 | 563.7 | 560.7667 |  |  | 2025-05-08 | rCB2-50/20-1 | 12410.5 | 566.8567 | 549.2 | 537.1 | 542.1 | 538.7 | 550.0667 | 537.8333 | 543.4333 | 540.0667
[5 empty] | rCB2-50-2 |  |  | 582.8 | 573.1 | 567.3 | 565.2 | [7 empty] | rCB2-50/5-2 |  |  | 573 | 559 | 558 | 554.9 | [7 empty] | rCB2-50/10-2 |  |  | 571.5 | 558.4 | 560.4 | 557.5 | [7 empty] | rCB2-50/20-2 |  |  | 546.8 | 534.9 | 540.9 | 537.5
[5 empty] | rCB2-50-3 |  |  | 580.2 | 570 | 564.4 | 562.2 | [7 empty] | rCB2-50/5-3 |  |  | 572.2 | 558.7 | 557.9 | 554.7 | [7 empty] | rCB2-50/10-3 |  |  | 574.7 | 561 | 563.2 | 560.2 | [7 empty] | rCB2-50/20-3 |  |  | 554.2 | 541.5 | 547.3 | 544
| 70% | Method 11 | [13 empty] | Method 4 | [13 empty] | Method 5 | [13 empty] | Method 6 | [13 empty] | 70%
|  | Reference - 70% | [13 empty] | 70/5/23 | [13 empty] | 70/10/23 | [13 empty] | 70/20/23
|  | Mix No. | Mix Type | Date Mixed | Label |  | Fresh Mass | 16hr Mass | 24hr Mass | 48hr Mass | 3 Day Mass | 16hr Avg. | 24hr Avg. | 48 hr Avg | 3 Day Avg. | Mix No. | Mix Type | Date Mixed | Label |  | Fresh Mass | 16hr Mass | 24hr Mass | 48hr Mass | 3 Day Mass | 16hr Avg. | 24hr Avg. | 48 hr Avg | 3 Day Avg. | Mix No. | Mix Type | Date Mixed | Label |  | Fresh Mass | 16hr Mass | 24hr Mass | 48hr Mass | 3 Day Mass | 16hr Avg. | 24hr Avg. | 48 hr Avg | 3 Day Avg. | Mix No. | Mix Type | Date Mixed | Label |  | Fresh Mass | 16hr Mass | 24hr Mass | 48hr Mass | 3 Day Mass | 16hr Avg. | 24hr Avg. | 48 hr Avg | 3 Day Avg.
|  |  |  | 2025-06-16 | R-70/20-1 | 12508.7 | 599.59 | 587.5 | 577.2 | 574.8 | 572.3 | 588 | 577.9 | 575.3667 | 572.8667 |  |  | 2025-05-26 | R-70/5-1 | 12445.9 | 578.6567 | 566.6 | 556.3 | 557.7 | 554.1 | 567 | 556.9667 | 558.8667 | 555.3667 |  |  | 2025-05-27 | R-70/10-1 | 12536.4 | 608.8233 | 594.9 | 587 | 589.8 | 586.8 | 593.6333 | 586.1333 | 588.5 | 585.4667 |  |  | 2025-06-09 | R-70/20-1 | 12570.3 | 620.1233 | 604.6 | 598.2 | 601 | 597.4 | 607.9333 | 601.4333 | 604.3333 | 600.8667
[5 empty] | R-70/20-2 |  |  | 588.4 | 578.4 | 575.7 | 573.2 | [7 empty] | R-70/5-2 |  |  | 566.8 | 556.7 | 558.7 | 555.1 | [7 empty] | R-70/10-2 |  |  | 595.9 | 588.4 | 590.5 | 587.4 | [7 empty] | R-70/20-2 |  |  | 608.9 | 602.6 | 605.7 | 602.3
[5 empty] | R-70/20-3 |  |  | 588.1 | 578.1 | 575.6 | 573.1 | [7 empty] | R-70/5-3 |  |  | 567.6 | 557.9 | 560.2 | 556.9 | [7 empty] | R-70/10-3 |  |  | 590.1 | 583 | 585.2 | 582.2 | [7 empty] | R-70/20-3 |  |  | 610.3 | 603.5 | 606.3 | 602.9
|  | rCB1 | [13 empty] | rCB1 | [13 empty] | rCB1 | [13 empty] | rCB1
|  |  |  | 2025-06-16 | rCB1-70/20-1 | 12522.1 | 604.0567 | 595.2 | 585.3 | 582.3 | 579.7 | 595.0333 | 585.1 | 582.0333 | 579.5 |  |  | 2025-05-26 | rCB1-70/5-1 | 12501.1 | 597.0567 | 587.1 | 578.8 | 580.2 | 577.1 | 586.3 | 577.9667 | 579.2333 | 576.2333 |  |  | 2025-05-27 | rCB1-70/10-1 | 12525 | 605.0233 | 591.3 | 583.7 | 586.6 | 583.6 | 588.8333 | 581.6 | 583.8333 | 580.7333 |  |  | 2025-06-09 | rCB1-70/20-1 | 12522.7 | 604.2567 | 593.5 | 586.1 | 589.8 | 586.3 | 596.0333 | 588.4333 | 592.6333 | 589.1667
[5 empty] | rCB1-70/20-2 |  |  | 592.6 | 583.2 | 579.9 | 577.4 | [7 empty] | rCB1-70/5-2 |  |  | 587.1 | 578.5 | 579.7 | 576.8 | [7 empty] | rCB1-70/10-2 |  |  | 582.6 | 574.8 | 576.9 | 573.9 | [7 empty] | rCB1-70/20-2 |  |  | 600.5 | 593.2 | 597.2 | 593.7
[5 empty] | rCB1-70/20-3 |  |  | 597.3 | 586.8 | 583.9 | 581.4 | [7 empty] | rCB1-70/5-3 |  |  | 584.7 | 576.6 | 577.8 | 574.8 | [7 empty] | rCB1-70/10-3 |  |  | 592.6 | 586.3 | 588 | 584.7 | [7 empty] | rCB1-70/20-3 |  |  | 594.1 | 586 | 590.9 | 587.5
|  | rCB2 | [13 empty] | rCB2 | [13 empty] | rCB2 | [13 empty] | rCB2
|  |  |  | 2025-06-16 | rCB2-70/20-1 | 12519.3 | 603.1233 | 590.8 | 578.9 | 576.6 | 574 | 594.9333 | 583 | 580.6 | 578.0333 |  |  | 2025-05-26 | rCB2-70/5-1 | 12480.1 | 590.0567 | 574.6 | 564.3 | 566.3 | 563.2 | 577.4333 | 567.7333 | 569.0333 | 565.9667 |  |  | 2025-05-27 | rCB2-70/10-1 | 12506.6 | 598.89 | 587.9 | 580 | 582.2 | 578.9 | 591.2333 | 582.8333 | 585.4 | 582.2333 |  |  | 2025-06-09 | rCB2-70/20-1 | 12503.2 | 597.7567 | 595.2 | 586.1 | 591.3 | 587.7 | 588.5333 | 579.2667 | 584.3 | 580.8333
[5 empty] | rCB2-70/20-2 |  |  | 600.5 | 588.5 | 586 | 583.4 | [7 empty] | rCB2-70/5-2 |  |  | 576.9 | 567.5 | 568.4 | 565.4 | [7 empty] | rCB2-70/10-2 |  |  | 593.3 | 584.5 | 587.2 | 584 | [7 empty] | rCB2-70/20-2 |  |  | 581 | 571.6 | 576.6 | 573.2
[5 empty] | rCB2-70/20-3 |  |  | 593.5 | 581.6 | 579.2 | 576.7 | [7 empty] | rCB2-70/5-3 |  |  | 580.8 | 571.4 | 572.4 | 569.3 | [7 empty] | rCB2-70/10-3 |  |  | 592.5 | 584 | 586.8 | 583.8 | [7 empty] | rCB2-70/20-3 |  |  | 589.4 | 580.1 | 585 | 581.6
| 100% | Method 13 | [13 empty] | Method 7 | [13 empty] | Method 8 | [13 empty] | Method 9 | [13 empty] | 100%
|  | Reference - Wet Cure (23C) | [13 empty] | 100/5/23 | [13 empty] | 100/10/23 | [13 empty] | 100/20/23
|  | Mix No. | Mix Type | Date Mixed | Label |  | Fresh Mass | 16hr Mass | 24hr Mass | 48hr Mass | 3 Day Mass | 16hr Avg. | 24hr Avg. | 48 hr Avg | 3 Day Avg. | Mix No. | Mix Type | Date Mixed | Label |  | Fresh Mass | 16hr Mass | 24hr Mass | 48hr Mass | 3 Day Mass | 16hr Avg. | 24hr Avg. | 48 hr Avg | 3 Day Avg. | Mix No. | Mix Type | Date Mixed | Label |  | Fresh Mass | 16hr Mass | 24hr Mass | 48hr Mass | 3 Day Mass | 16hr Avg. | 24hr Avg. | 48 hr Avg | 3 Day Avg. | Mix No. | Mix Type | Date Mixed | Label |  | Fresh Mass | 16hr Mass | 24hr Mass | 48hr Mass | 3 Day Mass | 16hr Avg. | 24hr Avg. | 48 hr Avg | 3 Day Avg.
|  |  |  | 2025-09-02 | R-100/20/50-1 | 12492.6 | 594.2233 | 583.7 | 572.5 | 576.9 | 571.8 | 584.3667 | 573.7 | 579.3333 | 573.6667 |  |  | 2025-06-09 | R-100/5-1 | 12579.8 | 623.29 | 604.9 | 599.4 | 602.9 | 599.3 | 605.6 | 599.9 | 604 | 600.1333 |  |  | 2025-07-10 | R-100/10-1 | 12565 | 618.3567 | 603.1 | 596.7 | 599.5 | 595.9 | 603.0667 | 596.9667 | 599.9667 | 596.3333 |  |  | 2025-06-17 | R-100/20-1 | 12536 | 608.69 | 603.4 | 594.6 | 600.3 | 595.4 | 600.8 | 593 | 597.6667 | 592.8667
[5 empty] | R-100/20/50-2 |  |  | 585.6 | 575.4 | 582.5 | 576.2 | [7 empty] | R-100/5-2 |  |  | 603.8 | 598 | 602.2 | 598.4 | [7 empty] | R-100/10-2 |  |  | 604.8 | 598.8 | 601.7 | 598.1 | [7 empty] | R-100/20-2 |  |  | 598.7 | 591.2 | 595.2 | 590.5
[5 empty] | R-100/20/50-3 |  |  | 583.8 | 573.2 | 578.6 | 573 | [7 empty] | R-100/5-3 |  |  | 608.1 | 602.3 | 606.9 | 602.7 | [7 empty] | R-100/10-3 |  |  | 601.3 | 595.4 | 598.7 | 595 | [7 empty] | R-100/20-3 |  |  | 600.3 | 593.2 | 597.5 | 592.7
|  | rCB1 | [13 empty] | rCB1 | [13 empty] | rCB1 | [13 empty] | rCB1
|  |  |  | 2025-09-02 | rCB1-100/20/50-1 | 12500.3 | 596.79 | 586.8 | 577.9 | 583.1 | 576.9 | 580.9 | 571.6333 | 578.4 | 571.8333 |  |  | 2025-06-09 | rCB1-100/5-1 |  | -3569.977 | 589.5 | 581.3 | 586.9 | 581.1 | 592.9667 | 584.4667 | 589.4333 | 584.1667 |  |  | 2025-07-10 | rCB1-100/10-1 | 12556.2 | 615.4233 | 602.6 | 595.3 | 598.7 | 594.7 | 605.0333 | 598 | 601.3667 | 597.2333 |  |  | 2025-06-17 | rCB1-100/20-1 | 12524.1 | 604.7233 | 603 | 595.2 | 599.1 | 594.3 | 598.3667 | 591.2333 | 595.4667 | 590.2333
[5 empty] | rCB1-100/20/50-2 |  |  | 578.1 | 569.6 | 577.7 | 570.3 | [7 empty] | rCB1-100/5-2 |  |  | 593.9 | 585.3 | 590.2 | 585.1 | [7 empty] | rCB1-100/10-2 |  |  | 600 | 593.2 | 596.6 | 592.5 | [7 empty] | rCB1-100/20-2 |  |  | 594.7 | 588.3 | 592.5 | 587.3
[5 empty] | rCB1-100/20/50-3 |  |  | 577.8 | 567.4 | 574.4 | 568.3 | [7 empty] | rCB1-100/5-3 |  |  | 595.5 | 586.8 | 591.2 | 586.3 | [7 empty] | rCB1-100/10-3 |  |  | 612.5 | 605.5 | 608.8 | 604.5 | [7 empty] | rCB1-100/20-3 |  |  | 597.4 | 590.2 | 594.8 | 589.1
|  | 576.1 | [13 empty] | rCB2 | [13 empty] | rCB2 | [13 empty] | rCB2
|  |  |  | 2025-09-02 | rCB2-100/20/50-1 | 12479.6 | 589.89 | 574.8 | 561.1 | 576.1 | 560.8 | 582.3667 | 566.4 | 574.9667 | 565.6 |  |  | 2025-06-09 | rCB2-100/5-1 | 12522.2 | 604.09 | 596.2 | 587.1 | 591.9 | 586.3 | 596.7 | 587.1667 | 592.1333 | 586.5333 |  |  | 2025-07-10 | rCB2-100/10-1 | 12522.7 | 604.2567 | 601.5 | 593.5 | 596.4 | 592.1 | 592.7333 | 585.5 | 588.4333 | 584.1333 |  |  | 2025-06-17 | rCB2-100/20-1 | 12524 | 604.69 | 597.9 | 590.1 | 595.3 | 590.1 | 597.1333 | 589.1 | 594.3333 | 588.8667
[5 empty] | rCB2-100/20/50-2 |  |  | 589.4 | 567.9 | 573.3 | 566.7 | [7 empty] | rCB2-100/5-2 |  |  | 601.1 | 591.3 | 596.3 | 590.7 | [7 empty] | rCB2-100/10-2 |  |  | 591 | 584 | 586.8 | 582.6 | [7 empty] | rCB2-100/20-2 |  |  | 600.5 | 592 | 597.3 | 591.4
[5 empty] | rCB2-100/20/50-3 |  |  | 582.9 | 570.2 | 575.5 | 569.3 | [7 empty] | rCB2-100/5-3 |  |  | 592.8 | 583.1 | 588.2 | 582.6 | [7 empty] | rCB2-100/10-3 |  |  | 585.7 | 579 | 582.1 | 577.7 | [7 empty] | rCB2-100/20-3 |  |  | 593 | 585.2 | 590.4 | 585.1
|  | 0% | [13 empty] | 5% | [13 empty] | 10% | [13 empty] | 20%
Method 12
Reference - Steam Cure (50C)
|  | Mix No. | Mix Type | Date Mixed | Label |  | Fresh Mass | 16hr Mass | 24hr Mass | 48hr Mass | 3 Day Mass | 16hr Avg. | 24hr Avg. | 48 hr Avg | 3 Day Avg.
|  |  |  | 2025-07-10 | R-100/X/50-1 | 12549.7 | 613.2567 | 602.9 | 596.5 | 609.8 | 600.1 | 602.1333 | 595.6667 | 608.2667 | 599
[5 empty] | R-100/X/50-2 |  |  | 598.5 | 592 | 604 | 595.2
[5 empty] | R-100/X/50-3 |  |  | 605 | 598.5 | 611 | 601.7
rCB1
|  |  |  | 2025-07-10 | rCB1-100/X/50-1 | 12587.2 | 625.7567 | 616.9 | 609.4 | 624.6 | 615.2 | 616.5 | 609.3333 | 624.1333 | 614.5
[5 empty] | rCB1-100/X/50-2 |  |  | 619.2 | 611.9 | 626.3 | 616.5
[5 empty] | rCB1-100/X/50-3 |  |  | 613.4 | 606.7 | 621.5 | 611.8
rCB2
|  |  |  | 2025-07-10 | rCB2-100/X/50-1 | 12524.7 | 604.9233 | 593.2 | 585.5 | 599.8 | 590.1 | 596.2333 | 588.7 | 603.2667 | 593.7667
[5 empty] | rCB2-100/X/50-2 |  |  | 596.5 | 588.7 | 603.5 | 594.1
[5 empty] | rCB2-100/X/50-3 |  |  | 599 | 591.9 | 606.5 | 597.1
[30 empty] | Method 13 | [13 empty] | Method 13
[30 empty] | Reference - Wet Cure (23C) | [13 empty] | CO2 Cure
[30 empty] | Mix No. | Mix Type | Date Mixed | Label |  | Fresh Mass | 16hr Mass | 24hr Mass | 48hr Mass | 3 Day Mass | 16hr Avg. | 24hr Avg. | 48 hr Avg | 3 Day Avg. | Mix No. | Mix Type | Date Mixed | Label |  | Fresh Mass | 16hr Mass | 24hr Mass | 48hr Mass | 3 Day Mass | 16hr Avg. | 24hr Avg. | 48 hr Avg | 3 Day Avg.
[32 empty] | 2025-09-02 | R-100/20/50-1 |  |  | 582.1 | 570.4 | 586.9 |  | 581.2333 | #REF! | 579.4 | #DIV/0! |  |  | 2025-09-02 | R-100/20/50-1 |  |  | 582.7 | 571.2 | 575.2 |  | 584.4667 | 570.5667 | 577.0333 | #DIV/0!
[33 empty] | R-100/20/50-2 |  |  | 581.2 | 570.8 | 577.1 | [8 empty] | R-100/20/50-2 |  |  | 588.8 | 578.1 | 582
[33 empty] | R-100/20/50-3 |  |  | 580.4 | 570.5 | 574.2 | [8 empty] | R-100/20/50-3 |  |  | 581.9 | 569.6 | 573.9
[30 empty] | rCB1 | [13 empty] | rCB1
[32 empty] | 2025-09-02 | rCB1-100/20/50-1 |  |  | 586 | 578.4 | 583.1 |  | 586.6333 | 578.0333 | 582.3333 | #DIV/0! |  |  | 2025-09-02 | rCB1-100/20/50-1 |  |  | 589.9 | 577.5 | 581.9 |  | 590.3333 | 580.3 | 583.8333 | #DIV/0!
[33 empty] | rCB1-100/20/50-2 |  |  | 586.1 | 577.4 | 581.9 | [8 empty] | rCB1-100/20/50-2 |  |  | 591.3 | 580.9 | 584.6
[33 empty] | rCB1-100/20/50-3 |  |  | 587.8 | 578.3 | 582 | [8 empty] | rCB1-100/20/50-3 |  |  | 589.8 | 582.5 | 585
[30 empty] | rCB2 | [13 empty] | rCB2
[32 empty] | 2025-09-02 | rCB2-100/20/50-1 |  |  | 588.1 | 578.4 | 581.5 |  | 588.3667 | 578.5333 | 581.4333 | #DIV/0! |  |  | 2025-09-02 | rCB2-100/20/50-1 |  |  | 589.1 | 580.7 | 583.2 |  | 587.5667 | 578.8667 | 581.2 | #DIV/0!
[33 empty] | rCB2-100/20/50-2 |  |  | 586.9 | 576.8 | 579.5 | [8 empty] | rCB2-100/20/50-2 |  |  | 591 | 583.1 | 585.1
[33 empty] | rCB2-100/20/50-3 |  |  | 590.1 | 580.4 | 583.3 | [8 empty] | rCB2-100/20/50-3 |  |  | 582.6 | 572.8 | 575.3