## Paste Mix Design
P
| Molds | 1.25*1 |  | Mix Per: | ASTM C305 |  | Mass (kg / 1 m^3) | By Mass (lb/yd^3) | By Unit Volume (m^3) | By Volume (1 yd^3) | By Volume (batch m^3) | By Volume (batch yd^3) | By Mass (g / batch) | By Mass (lb / batch) | Mass Needed (kg)
| Volume (m^3) [single mold] | 2.010995e-05 |  | Batch Factor of Safety | 1.1 | w/c | 0.42
[6 empty] | Reference | 0% | [8 empty] | Mass Needed (g) | Mass Needed (lb) | Ratios
| No. Needed (per mix) | 2 |  |  |  | Cement | 1356.005 | 2286.225 | 0.4304778 | 0.4304778 | 1.731378e-05 | 2.264642e-05 | 54.5384 | 0.1202346 | 0.05999224 | 62.71916 | 0.132258 | CA:FA | #DIV/0! | Flow | Note
| Total Volume Needed (per mix m^3) | 4.021991e-05 |  |  |  | Water | 569.5222 | 960.2144 | 0.5695222 | 0.5695222 | 2.290613e-05 | 2.996122e-05 | 22.90613 | 0.05049852 | 0.02519674 | 26.34205 | 0.05554837 | FA:CEMENT | 0
| Total Volume Needed (per mix yd^3) | 5.260764e-05 |  |  |  | Sand | 0 | 0 | 0 | 0 | 0 | 0 | 0 | 0 | 0 | 0 | 0 | CA:CEMENT | 0
| No. Available |  |  |  |  | Coarse Aggregate | 0 | 0 | 0 | 0 | 0 | 0 | 0 | 0 | 0 | 0 | 0 | WC | 0.42
[6 empty] | Air | 0 | 0 | 0 | 0 | 0 | 0 | 0 | 0 | 0 | 0 | 0
[6 empty] | Additive 1 | 0 | 0 | 0 | 0 | 0 | 0 | 0 | 0 | 0 | 0 | 0
| Insert material info in highlighted cells |  |  |  |  | Additive 2 | 0 | 0 | 0 | 0 | 0 | 0 | 0 | 0 | 0 | 0 | 0
| Material Properties | Density (kg/m^3) | Density (lb/yd^3) | Absorption (%) | Concentration | Total | 1925.527 | 3246.439 | 1 | 1 | 4.021991e-05 | 5.260764e-05 | 77.44453 | 0.1707331 | 0.08518898 |  | 0.1878064
| Cement (IL) | 3150 | 5310.9 | 0%
| Water | 1000 | 1686 | 0% |  | Dry Sand | 0 | [5 empty] | 0 | 0
| Sand (SSD) | 2740 | 4619.64 | 1.97% |  | Dry Coarse Aggregate | 0 | [5 empty] | 0 | 0
| Coarse Aggregate (SSD) | 2610 | 4400.46 | 2.28% |  | Additive 1 | 0 | [5 empty] | 0 | 0
| Recovered Carbon Black | 1800 | 3034.8 | 0% |  | Additive 2 | 0 | [5 empty] | 0 | 0
| Additive 2 | 1 | 1.686 | 0% |  | Water absorbed | 0 | [5 empty] | 0 | 0 | 0
| Air |  |  | 0 | 6.5% | rCB | 1% | [8 empty] | Mass Needed (g) | Mass Needed (lb) | Ratios
[6 empty] | Cement | 1356.005 | 2286.225 | 0.4304778 | 0.4304778 | 1.731378e-05 | 2.264642e-05 | 54.5384 | 0.1202346 | 0.05999224 | 62.71916 | 0.132258 | CA:FA | 0.01 | Flow | Note
[6 empty] | Water | 569.5222 | 960.2144 | 0.5695222 | 0.5695222 | 2.290613e-05 | 2.996122e-05 | 22.90613 | 0.05049852 | 0.02519674 | 26.34205 | 0.05554837 | FA:CEMENT | 0
[6 empty] | Sand | 0 | 0 | 0 | 0 | 0 | 0 | 0 | 0 | 0 | 0 | 0 | CA:CEMENT | 0
[6 empty] | Coarse Aggregate | 0 | 0 | 0 | 0 | 0 | 0 | 0 | 0 | 0 | 0 | 0 | WC | 0.42
[6 empty] | Air | 0 | 0 | 0 | 0 | 0 | 0 | 0 | 0 | 0 | 0 | 0
[6 empty] | Additive 1 | 13.56005 | 22.86225 | 0.007533362 | 0.004304778 | 3.029911e-07 | 2.264642e-07 | 0.545384 | 0.001202346 | 0.0005999224 | 0.6271916 | 0.00132258
[6 empty] | Additive 2 | 0 | 0 | 0 | 0 | 0 | 0 | 0 | 0 | 0 | 0 | 0
[6 empty] | Total | 1939.087 | 3269.301 | 1.007533 | 1.004305 | 4.05229e-05 | 5.28341e-05 | 77.98991 | 0.1719354 | 0.0857889 |  | 0.189129
[6 empty] | Dry Sand | 0 | [5 empty] | 0 | 0
[6 empty] | Dry Coarse Aggregate | 0 | [5 empty] | 0 | 0
[6 empty] | Additive 1 | 13.56005 | [5 empty] | 0.545384 | 0.001202346
[6 empty] | Additive 2 | 0 | [5 empty] | 0 | 0
[6 empty] | Water absorbed | 0 | [5 empty] | 0 | 0 | 0
[6 empty] | rCB | 2% | [8 empty] | Mass Needed (g) | Mass Needed (lb) | Ratios
[6 empty] | Cement | 1356.005 | 2286.225 | 0.4304778 | 0.4304778 | 1.731378e-05 | 2.264642e-05 | 54.5384 | 0.1202346 | 0.05999224 | 62.71916 | 0.132258 | CA:FA | 0.02 | Flow | Note
[6 empty] | Water | 569.5222 | 960.2144 | 0.5695222 | 0.5695222 | 2.290613e-05 | 2.996122e-05 | 22.90613 | 0.05049852 | 0.02519674 | 26.34205 | 0.05554837 | FA:CEMENT | 0
[6 empty] | Sand | 0 | 0 | 0 | 0 | 0 | 0 | 0 | 0 | 0 | 0 | 0 | CA:CEMENT | 0
[6 empty] | Coarse Aggregate | 0 | 0 | 0 | 0 | 0 | 0 | 0 | 0 | 0 | 0 | 0 | WC | 0.42
[6 empty] | Air | 0 | 0 | 0 | 0 | 0 | 0 | 0 | 0 | 0 | 0 | 0
[6 empty] | Additive 1 | 27.1201 | 45.72449 | 0.01506672 | 0.008609557 | 6.059822e-07 | 4.529284e-07 | 1.090768 | 0.002404691 | 0.001199845 | 1.254383 | 0.002645161
[6 empty] | Additive 2 | 0 | 0 | 0 | 0 | 0 | 0 | 0 | 0 | 0 | 0 | 0
[6 empty] | Total | 1952.647 | 3292.164 | 1.015067 | 1.00861 | 4.082589e-05 | 5.306057e-05 | 78.5353 | 0.1731378 | 0.08638883 |  | 0.1904516
[6 empty] | Dry Sand | 0 | [5 empty] | 0 | 0
[6 empty] | Dry Coarse Aggregate | 0 | [5 empty] | 0 | 0
[6 empty] | Additive 1 | 27.1201 | [5 empty] | 1.090768 | 0.002404691
[6 empty] | Additive 2 | 0 | [5 empty] | 0 | 0
[6 empty] | Water absorbed | 0 | [5 empty] | 0 | 0 | 0
Note on L4: [Threaded comment] Your version of Excel allows you to read this threaded comment; however, any edits to it will get removed if the file is opened in a newer version of Excel. Learn more: https://go.microsoft.com/fwlink/?linkid=870924 Comment: Insert type of modification and percent concentration in these cells
Note on M5: [Threaded comment] Your version of Excel allows you to read this threaded comment; however, any edits to it will get removed if the file is opened in a newer version of Excel. Learn more: https://go.microsoft.com/fwlink/?linkid=870924 Comment: Do these values seem reasonable? (Masses given in lbs shown to the right)
Note on L19: [Threaded comment] Your version of Excel allows you to read this threaded comment; however, any edits to it will get removed if the file is opened in a newer version of Excel. Learn more: https://go.microsoft.com/fwlink/?linkid=870924 Comment: Insert type of modification and percent concentration in these cells
Note on M20: [Threaded comment] Your version of Excel allows you to read this threaded comment; however, any edits to it will get removed if the file is opened in a newer version of Excel. Learn more: https://go.microsoft.com/fwlink/?linkid=870924 Comment: Do these values seem reasonable? (Masses given in lbs shown to the right)
Note on L34: [Threaded comment] Your version of Excel allows you to read this threaded comment; however, any edits to it will get removed if the file is opened in a newer version of Excel. Learn more: https://go.microsoft.com/fwlink/?linkid=870924 Comment: Insert type of modification and percent concentration in these cells
Note on M35: [Threaded comment] Your version of Excel allows you to read this threaded comment; however, any edits to it will get removed if the file is opened in a newer version of Excel. Learn more: https://go.microsoft.com/fwlink/?linkid=870924 Comment: Do these values seem reasonable? (Masses given in lbs shown to the right)