## 0.42 wc
0.42 W/C Mortars
Sample | Peak Stress (lb) | f'c (psi) | Avg. f'c (psi) | SD (psi) | SD (%)
R(42)S-1 | 65765 | 5233.412 | 5301.849 | 79.72058 | 1.504%
R(42)S-2 | 66385 | 5282.75
R(42)S-3 | 67725 | 5389.384
R(42)S-4 | 73575 | 5854.912 | 5863.003 | 206.4235 | 3.521%
R(42)S-5 | 71135 | 5660.743
R(42)S-6 | 76320 | 6073.353
R(42)S-7 | 83855 | 6672.969 | 6848.702 | 251.5877 | 3.674%
R(42)S-8 | 84650 | 6736.233
R(42)S-9 | 89685 | 7136.906
R(42)C-1 | 52225 | 4155.933 | 4368.273 | 187.2323 | 4.286%
R(42)C-2 | 56670 | 4509.655
R(42)C-3 | 55785 | 4439.229
R(42)C-4 | 65210 | 5189.247 | 4973.725 | 187.6022 | 3.772%
R(42)C-5 | 60910 | 4847.064
R(42)C-6 | 61385 | 4884.863
R(42)C-7 | 71750 | 5709.684 | 5406.759 | 266.0324 | 4.92%
R(42)C-8 | 66595 | 5299.462
R(42)C-9 | 65485 | 5211.131
CB0.5(42)S-1 |  | 0 | 0 | 0 | #DIV/0!
CB0.5(42)S-2 |  | 0
CB0.5(42)S-3 |  | 0
CB0.5(42)S-4 |  | 0 | 0 | 0 | #DIV/0!
CB0.5(42)S-5 |  | 0
CB0.5(42)S-6 |  | 0
CB0.5(42)S-7 |  | 0 | 0 | 0 | #DIV/0!
CB0.5(42)S-8 |  | 0
CB0.5(42)S-9 |  | 0
CB0.5(42)C-1 |  | 0 | 0 | 0 | #DIV/0!
CB0.5(42)C-2 |  | 0
CB0.5(42)C-3 |  | 0
CB0.5(42)C-4 |  | 0 | 0 | 0 | #DIV/0!
CB0.5(42)C-5 |  | 0
CB0.5(42)C-6 |  | 0
CB0.5(42)C-7 |  | 0 | 0 | 0 | #DIV/0!
CB0.5(42)C-8 |  | 0
CB0.5(42)C-9 |  | 0
CB1(42)S-1 |  | 0 | 0 | 0 | #DIV/0!
CB1(42)S-2 |  | 0
CB1(42)S-3 |  | 0
CB1(42)S-4 |  | 0 | 0 | 0 | #DIV/0!
CB1(42)S-5 |  | 0
CB1(42)S-6 |  | 0
CB1(42)S-7 |  | 0 | 0 | 0 | #DIV/0!
CB1(42)S-8 |  | 0
CB1(42)S-9 |  | 0
CB1(42)C-1 | 59370 | 4724.514 | 4641.356 | 80.16517 | 1.727%
CB1(42)C-2 | 57360 | 4564.564
CB1(42)C-3 | 58245 | 4634.99
CB1(42)C-4 | 62605 | 4981.948 | 4985.529 | 122.3897 | 2.455%
CB1(42)C-5 | 64210 | 5109.669
CB1(42)C-6 | 61135 | 4864.969
CB1(42)C-7 |  | 0 | 0 | 0 | #DIV/0!
CB1(42)C-8 |  | 0
CB1(42)C-9 |  | 0
CB2(42)S-1 | 70730 | 5628.515 | 5517.637 | 102.3447 | 1.855%
CB2(42)S-2 | 68195 | 5426.786
CB2(42)S-3 | 69085 | 5497.61
CB2(42)S-4 | 73290 | 5832.233 | 6157.307 | 334.1716 | 5.427%
CB2(42)S-5 | 77155 | 6139.8
CB2(42)S-6 | 81680 | 6499.888
CB2(42)S-7 | 87450 | 6959.05 | 7164.758 | 202.4105 | 2.825%
CB2(42)S-8 | 92535 | 7363.701
CB2(42)S-9 | 90120 | 7171.522
CB2(42)C-1 | 60875 | 4844.279 | 4872.661 | 131.2379 | 2.693%
CB2(42)C-2 | 63030 | 5015.768
CB2(42)C-3 | 59790 | 4757.937
CB2(42)C-4 | 65925 | 5246.145 | 5136.991 | 140.2824 | 2.731%
CB2(42)C-5 | 62565 | 4978.765
CB2(42)C-6 | 65170 | 5186.064
CB2(42)C-7 | 75610 | 6016.853 | 5752.125 | 229.8127 | 3.995%
CB2(42)C-8 | 70420 | 5603.846
CB2(42)C-9 | 70820 | 5635.677
NS0.5(42)S-1 |  | 0 | 0 | 0 | #DIV/0!
NS0.5(42)S-2 |  | 0
NS0.5(42)S-3 |  | 0
NS0.5(42)S-4 |  | 0 | 0 | 0 | #DIV/0!
NS0.5(42)S-5 |  | 0
NS0.5(42)S-6 |  | 0
NS0.5(42)S-7 |  | 0 | 0 | 0 | #DIV/0!
NS0.5(42)S-8 |  | 0
NS0.5(42)S-9 |  | 0
NS0.5(42)C-1 |  | 0 | 0 | 0 | #DIV/0!
NS0.5(42)C-2 |  | 0
NS0.5(42)C-3 |  | 0
NS0.5(42)C-4 |  | 0 | 0 | 0 | #DIV/0!
NS0.5(42)C-5 |  | 0
NS0.5(42)C-6 |  | 0
NS0.5(42)C-7 |  | 0 | 0 | 0 | #DIV/0!
NS0.5(42)C-8 |  | 0
NS0.5(42)C-9 |  | 0
NS1(42)S-1 |  | 0 | 0 | 0 | #DIV/0!
NS1(42)S-2 |  | 0
NS1(42)S-3 |  | 0
NS1(42)S-4 |  | 0 | 0 | 0 | #DIV/0!
NS1(42)S-5 |  | 0
NS1(42)S-6 |  | 0
NS1(42)S-7 |  | 0 | 0 | 0 | #DIV/0!
NS1(42)S-8 |  | 0
NS1(42)S-9 |  | 0
NS1(42)C-1 | 57690 | 4590.824 | 4629.419 | 90.17834 | 1.948%
NS1(42)C-2 | 59470 | 4732.472
NS1(42)C-3 | 57365 | 4564.962
NS1(42)C-4 | 61775 | 4915.898 | 4723.453 | 375.0772 | 7.941%
NS1(42)C-5 | 62370 | 4963.247
NS1(42)C-6 | 53925 | 4291.215
NS1(42)C-7 |  | 0 | 0 | 0 | #DIV/0!
NS1(42)C-8 |  | 0
NS1(42)C-9 |  | 0
NS2(42)S-1 | 89320 | 7107.86 | 7161.442 | 132.9029 | 1.856%
NS2(42)S-2 | 88765 | 7063.694
NS2(42)S-3 | 91895 | 7312.772
NS2(42)S-4 | 91855 | 7309.589 | 7489.434 | 163.6203 | 2.185%
NS2(42)S-5 | 95875 | 7629.49
NS2(42)S-6 | 94615 | 7529.222
NS2(42)S-7 | 103325 | 8222.342 | 8235.34 | 44.03686 | 0.5347%
NS2(42)S-8 | 104105 | 8284.413
NS2(42)S-9 | 103035 | 8199.265
NS2(42)C-1 | 75355 | 5996.56 | 5917.513 | 230.0551 | 3.888%
NS2(42)C-2 | 76625 | 6097.624
NS2(42)C-3 | 71105 | 5658.356
NS2(42)C-4 | 82940 | 6600.155 | 6485.166 | 246.0575 | 3.794%
NS2(42)C-5 | 77945 | 6202.666
NS2(42)C-6 | 83600 | 6652.677
NS2(42)C-7 | 86585 | 6890.215 | 6751.883 | 132.2006 | 1.958%
NS2(42)C-8 | 83275 | 6626.814
NS2(42)C-9 | 84680 | 6738.62

## 0.48 wc
0.48 W/C Mortars
Sample | Peak Stress (lb) | f'c (psi) | Avg. f'c (psi) | SD (psi) | SD (%)
R(48)S-1 | 51665 | 4111.37 | 4112.033 | 110.4152 | 2.685%
R(48)S-2 | 50290 | 4001.951
R(48)S-3 | 53065 | 4222.779
R(48)S-4 | 58400 | 4647.324 | 4481.007 | 260.9886 | 5.824%
R(48)S-5 | 52530 | 4180.205
R(48)S-6 | 58000 | 4615.493
R(48)S-7 | 65695 | 5227.842 | 5510.342 | 244.6988 | 4.441%
R(48)S-8 | 71080 | 5656.367
R(48)S-9 | 70960 | 5646.817
R(48)C-1 | 43620 | 3471.169 | 3846.642 | 358.184 | 9.312%
R(48)C-2 | 52585 | 4184.581
R(48)C-3 | 48810 | 3884.176
R(48)C-4 | 35300 | 2809.085 | 4329.611 | 262.4985 | 6.063%
R(48)C-5 | 56740 | 4515.226
R(48)C-6 | 52075 | 4143.997
R(48)C-7 | 55065 | 4381.933 | 4465.755 | 143.1208 | 3.205%
R(48)C-8 | 55095 | 4384.321
R(48)C-9 | 58195 | 4631.011
CB0.5(48)S-1 |  | 0 | 0 | 0 | #DIV/0!
CB0.5(48)S-2 |  | 0
CB0.5(48)S-3 |  | 0
CB0.5(48)S-4 |  | 0 | 0 | 0 | #DIV/0!
CB0.5(48)S-5 |  | 0
CB0.5(48)S-6 |  | 0
CB0.5(48)S-7 |  | 0 | 0 | 0 | #DIV/0!
CB0.5(48)S-8 |  | 0
CB0.5(48)S-9 |  | 0
CB0.5(48)C-1 |  | 0 | 0 | 0 | #DIV/0!
CB0.5(48)C-2 |  | 0
CB0.5(48)C-3 |  | 0
CB0.5(48)C-4 |  | 0 | 0 | 0 | #DIV/0!
CB0.5(48)C-5 |  | 0
CB0.5(48)C-6 |  | 0
CB0.5(48)C-7 |  | 0 | 0 | 0 | #DIV/0!
CB0.5(48)C-8 |  | 0
CB0.5(48)C-9 |  | 0
CB1(48)S-1 |  | 0 | 0 | 0 | #DIV/0!
CB1(48)S-2 |  | 0
CB1(48)S-3 |  | 0
CB1(48)S-4 |  | 0 | 0 | 0 | #DIV/0!
CB1(48)S-5 |  | 0
CB1(48)S-6 |  | 0
CB1(48)S-7 |  | 0 | 0 | 0 | #DIV/0!
CB1(48)S-8 |  | 0
CB1(48)S-9 |  | 0
CB1(48)C-1 | 49070 | 3904.867 | 3913.753 | 53.67253 | 1.371%
CB1(48)C-2 | 48570 | 3865.078
CB1(48)C-3 | 49905 | 3971.314
CB1(48)C-4 | 55645 | 4428.088 | 4403.897 | 46.09782 | 1.047%
CB1(48)C-5 | 55705 | 4432.863
CB1(48)C-6 | 54673 | 4350.739
CB1(48)C-7 |  | 0 | 0 | 0 | #DIV/0!
CB1(48)C-8 |  | 0
CB1(48)C-9 |  | 0
CB2(48)S-1 | 47945 | 3815.342 | 3921.18 | 101.0634 | 2.577%
CB2(48)S-2 | 50475 | 4016.673
CB2(48)S-3 | 49405 | 3931.525
CB2(48)S-4 | 60475 | 4812.448 | 4755.152 | 84.2103 | 1.771%
CB2(48)S-5 | 58540 | 4658.465
CB2(48)S-6 | 60250 | 4794.543
CB2(48)S-7 | 71345 | 5677.455 | 5536.205 | 136.1967 | 2.46%
CB2(48)S-8 | 69435 | 5525.462
CB2(48)S-9 | 67930 | 5405.698
CB2(48)C-1 | 50035 | 3981.659 | 3971.579 | 34.92883 | 0.8795%
CB2(48)C-2 | 50270 | 4000.359
CB2(48)C-3 | 49420 | 3932.719
CB2(48)C-4 | 58720 | 4672.789 | 4431.669 | 213.3533 | 4.814%
CB2(48)C-5 | 53625 | 4267.342
CB2(48)C-6 | 54725 | 4354.877
CB2(48)C-7 | 60570 | 4820.007 | 4910.195 | 304.2354 | 6.196%
CB2(48)C-8 | 58575 | 4661.25
CB2(48)C-9 | 65965 | 5249.328
NS0.5(48)S-1 |  | 0 | 0 | 0 | #DIV/0!
NS0.5(48)S-2 |  | 0
NS0.5(48)S-3 |  | 0
NS0.5(48)S-4 |  | 0 | 0 | 0 | #DIV/0!
NS0.5(48)S-5 |  | 0
NS0.5(48)S-6 |  | 0
NS0.5(48)S-7 |  | 0 | 0 | 0 | #DIV/0!
NS0.5(48)S-8 |  | 0
NS0.5(48)S-9 |  | 0
NS0.5(48)C-1 | 44985 | 3579.793 | 3590.005 | 43.67769 | 1.217%
NS0.5(48)C-2 | 45715 | 3637.884
NS0.5(48)C-3 | 44640 | 3552.338
NS0.5(48)C-4 |  | 0 | 0 | 0 | #DIV/0!
NS0.5(48)C-5 |  | 0
NS0.5(48)C-6 |  | 0
NS0.5(48)C-7 |  | 0 | 0 | 0 | #DIV/0!
NS0.5(48)C-8 |  | 0
NS0.5(48)C-9 |  | 0
NS1(48)S-1 | 58350 | 4643.345 | 4636.714 | 189.8791 | 4.095%
NS1(48)S-2 | 60610 | 4823.191
NS1(48)S-3 | 55840 | 4443.606
NS1(48)S-4 | 68255 | 5431.56 | 5214.181 | 192.1315 | 3.685%
NS1(48)S-5 | 63675 | 5067.096
NS1(48)S-6 | 64640 | 5143.888
NS1(48)S-7 |  | 0 | 0 | 0 | #DIV/0!
NS1(48)S-8 |  | 0
NS1(48)S-9 |  | 0
NS1(48)C-1 | 51510 | 4099.036 | 3832.716 | 283.4236 | 7.395%
NS1(48)C-2 | 44420 | 3534.831
NS1(48)C-3 | 48560 | 3864.282
NS1(48)C-4 | 56930 | 4530.345 | 4398.91 | 125.7792 | 2.859%
NS1(48)C-5 | 53780 | 4279.676
NS1(48)C-6 | 55125 | 4386.708
NS1(48)C-7 | 54505 | 4337.37 | 4515.093 | 157.0105 | 3.477%
NS1(48)C-8 | 58245 | 4634.99
NS1(48)C-9 | 57465 | 4572.919
NS2(48)S-1 | 56125 | 4466.286 | 4458.593 | 152.5364 | 3.421%
NS2(48)S-2 | 54065 | 4302.356
NS2(48)S-3 | 57895 | 4607.138
NS2(48)S-4 | 62930 | 5007.81 | 4943.618 | 125.9345 | 2.547%
NS2(48)S-5 | 63140 | 5024.522
NS2(48)S-6 | 60300 | 4798.522
NS2(48)S-7 | 71530 | 5692.177 | 5787.537 | 91.24238 | 1.577%
NS2(48)S-8 | 72840 | 5796.423
NS2(48)S-9 | 73815 | 5874.011
NS2(48)C-1 | 51190 | 4073.571 | 3943.462 | 114.4554 | 2.902%
NS2(48)C-2 | 48990 | 3898.5
NS2(48)C-3 | 48485 | 3858.314
NS2(48)C-4 | 56210 | 4473.05 | 4426.497 | 55.12858 | 1.245%
NS2(48)C-5 | 54860 | 4365.62
NS2(48)C-6 | 55805 | 4440.821
NS2(48)C-7 | 60220 | 4792.155 | 4905.421 | 134.6955 | 2.746%
NS2(48)C-8 | 63515 | 5054.363
NS2(48)C-9 | 61195 | 4869.743