## Sheet1
28 Day Compressive Strength, f'c (psi)
Mix Type |  | Wet Cure
|  | f'c (psi) | f'c (psi) | SD (psi)
Reference | Ref | 84750 | 6503.867 | 3373.011
78090
82350
Recovered Carbon Black | RCB1 | 83130 | 6215.796 | 4368.661
76030
75170
| RCB2 | 76520 | 6299.883 | 2605.999
79250
81730