## Sheet1
28-Day Modulus of Rupture (psi)
Mix Type |  | Wet Cure
|  | Load (lb) | MOR (psi) | Avg. MOR (psi) | SD (psi)
Reference | Ref | 4479 | 839.8125 | 816.375 | 61.47856
|  | 3982 | 746.625
|  | 4601 | 862.6875
Recovered Carbon Black | RCB1 | 4367 | 818.8125 | 793.375 | 25.04114
|  | 4100 | 768.75
|  | 4227 | 792.5625
| RCB2 | 4589 | 860.4375 | 819.25 | 46.91111
|  | 4097 | 768.1875
|  | 4422 | 829.125