## Sample Information
| Sample Info |  |  |  |  | Mass (g) | [12 empty] | Change in mass (g)
1=Top | Sample | Diameter (in.) | Dry Mass (g) |  | Time (min) | Ref |  |  |  | RCB1 |  |  |  | RCB2 |  |  |  | Time (min) | Ref | [7 empty] | RCB1 | [7 empty] | RCB2 | [7 empty] | Absorption, I (mm)
2=Bottom |  |  | Without Tape | With Tape |  | W |  | C |  | W |  | C |  | W |  | C |  |  | W |  |  |  | C |  |  |  | W |  |  |  | C |  |  |  | W |  |  |  | C |  |  |  | Time |  |  |  | Ref |  | RCB1 |  | RCB2
| Ref-W-1 | 4 | 1053.53 | 1058.14 |  | 1 | 2 | 1 | 2 | 1 | 2 | 1 | 2 | 1 | 2 | 1 | 2 |  | 1 | 2 | Avg. | SD | 1 | 2 | Avg. | SD | 1 | 2 | Avg. | SD | 1 | 2 | Avg. | SD | 1 | 2 | Avg. | SD | 1 | 2 | Avg. | SD | Time (days) | Time (m) | Time (s) | sqrt(Time) | W | C | W | C | W | C
| Ref-W-2 | 4 | 978.54 | 983.08 | 0 | 1058.14 | 983.08 | 983.7 | 988.8 | 1049.61 | 1040.61 | 1074 | 1013.5 | 1037.36 | 1013.78 | 1002.4 | 1034.9 | 0 | - | - | - | - | - | - | - | - | - | - | - | - | - | - | - | - | - | - | - | - | - | - | - | - | 0 | 0 | 0 | 0 | - | - | - | - | - | -
| RCB1-W-1 | 4 | 1044.71 | 1049.61 | 1 | 1060.01 | 983.93 | 985.06 | 989.25 | 1051.4 | 1041.79 | 1075.04 | 1013.98 | 1039.4 | 1015.55 | 1003.3 | 1035.69 | 1 | 1.87 | 0.85 | 1.36 | 37.5% | 1.36 | 0.45 | 0.905 | 50.28% | 1.79 | 1.18 | 1.485 | 20.54% | 1.04 | 0.48 | 0.76 | 36.84% | 2.04 | 1.77 | 1.905 | 7.087% | 0.9 | 0.79 | 0.845 | 6.509% | 0.0006944444 | 1 | 60 | 7.745967 | 0.1664365 | 0.1107537 | 0.181734 | 0.09300866 | 0.2331335 | 0.1034109
| RCB1-W-2 | 4 | 1035.52 | 1040.61 | 5 | 1061.43 | 984.66 | 985.878 | 989.94 | 1052.6 | 1042.63 | 1076.34 | 1015.02 | 1040.47 | 1016.57 | 1004.44 | 1036.76 | 5 | 3.29 | 1.58 | 2.435 | 35.11% | 2.178 | 1.14 | 1.659 | 31.28% | 2.99 | 2.02 | 2.505 | 19.36% | 2.34 | 1.52 | 1.93 | 21.24% | 3.11 | 2.79 | 2.95 | 5.424% | 2.04 | 1.86 | 1.95 | 4.615% | 0.003472222 | 5 | 300 | 17.32051 | 0.2979948 | 0.2030281 | 0.3065614 | 0.236193 | 0.3610204 | 0.2386406
| RCB2-W-1 | 4 | 1032.7 | 1037.36 | 10 | 1063.53 | 985.9 | 986.57 | 990.53 | 1054.37 | 1044.02 | 1077.43 | 1015.77 | 1042.37 | 1018.15 | 1005.46 | 1037.7 | 10 | 5.39 | 2.82 | 4.105 | 31.3% | 2.87 | 1.73 | 2.3 | 24.78% | 4.76 | 3.41 | 4.085 | 16.52% | 3.43 | 2.27 | 2.85 | 20.35% | 5.01 | 4.37 | 4.69 | 6.823% | 3.06 | 2.8 | 2.93 | 4.437% | 0.006944444 | 10 | 600 | 24.4949 | 0.5023691 | 0.2814736 | 0.4999215 | 0.3487825 | 0.5739613 | 0.3585728
| RCB2-W-2 | 4 | 1009.07 | 1013.78 | 20 | 1064.92 | 986.75 | 987.63 | 991.38 | 1055.47 | 1044.99 | 1078.97 | 1016.97 | 1043.73 | 1019.3 | 1006.85 | 1039.29 | 20 | 6.78 | 3.67 | 5.225 | 29.76% | 3.93 | 2.58 | 3.255 | 20.74% | 5.86 | 4.38 | 5.12 | 14.45% | 4.97 | 3.47 | 4.22 | 17.77% | 6.37 | 5.52 | 5.945 | 7.149% | 4.45 | 4.39 | 4.42 | 0.6787% | 0.01388889 | 20 | 1200 | 34.64102 | 0.6394345 | 0.3983463 | 0.6265846 | 0.5164428 | 0.727548 | 0.5409188
| Ref-C-1 | 4 | 978.5 | 983.7 | 30 | 1066.03 | 987.47 | 988.48 | 992.02 | 1056.44 | 1045.84 | 1080.14 | 1017.76 | 1045.89 | 1020.25 | 1007.86 | 1040.38 | 30 | 7.89 | 4.39 | 6.14 | 28.5% | 4.78 | 3.22 | 4 | 19.5% | 6.83 | 5.23 | 6.03 | 13.27% | 6.14 | 4.26 | 5.2 | 18.08% | 8.53 | 6.47 | 7.5 | 13.73% | 5.46 | 5.48 | 5.47 | 0.1828% | 0.02083333 | 30 | 1800 | 42.42641 | 0.751412 | 0.4895192 | 0.7379503 | 0.636375 | 0.9178486 | 0.6694176
| Ref-C-2 | 4 | 983.2 | 988.8 | 60 | 1068.12 | 988.78 | 990.38 | 993.46 | 1058.09 | 1047.24 | 1082.88 | 1019.43 | 1047 | 1021.92 | 1010.2 | 1042.57 | 60 | 9.98 | 5.7 | 7.84 | 27.3% | 6.68 | 4.66 | 5.67 | 17.81% | 8.48 | 6.63 | 7.555 | 12.24% | 8.88 | 5.93 | 7.405 | 19.92% | 9.64 | 8.14 | 8.89 | 8.436% | 7.8 | 7.67 | 7.735 | 0.8403% | 0.04166667 | 60 | 3600 | 60 | 0.9594577 | 0.6938935 | 0.9245795 | 0.9062225 | 1.087957 | 0.9466078
| RCB1-C-1 | 4 | 1068.5 | 1074 | 120 | 1070.99 | 990.56 | 993.42 | 995.69 | 1060.26 | 1049.23 | 1086.41 | 1021.94 | 1049.79 | 1024.39 | 1013.92 | 1045.87 | 120 | 12.85 | 7.48 | 10.165 | 26.41% | 9.72 | 6.89 | 8.305 | 17.04% | 10.65 | 8.62 | 9.635 | 10.53% | 12.41 | 8.44 | 10.425 | 19.04% | 12.43 | 10.61 | 11.52 | 7.899% | 11.52 | 10.97 | 11.245 | 2.446% | 0.08333333 | 120 | 7200 | 84.85281 | 1.243991 | 1.016364 | 1.179129 | 1.27581 | 1.409815 | 1.376161
| RCB1-C-2 | 4 | 1007.8 | 1013.5 | 180 | 1072.79 | 991.73 | 994.62 | 996.59 | 1061.73 | 1050.51 | 1089.27 | 1022.73 | 1051.69 | 1026.07 | 1015.44 | 1047.27 | 180 | 14.65 | 8.65 | 11.65 | 25.75% | 10.92 | 7.79 | 9.355 | 16.73% | 12.12 | 9.9 | 11.01 | 10.08% | 15.27 | 9.23 | 12.25 | 24.65% | 14.33 | 12.29 | 13.31 | 7.663% | 13.04 | 12.37 | 12.705 | 2.637% | 0.125 | 180 | 10800 | 103.923 | 1.425725 | 1.144863 | 1.347402 | 1.499153 | 1.628875 | 1.554835
| RCB2-C-1 | 4 | 996.9 | 1002.4 | 240 | 1074.08 | 992.55 | 995.82 | 997.46 | 1062.8 | 1051.54 | 1091.07 | 1023.96 | 1053.02 | 1027.18 | 1016.98 | 1048.65 | 240 | 15.94 | 9.47 | 12.705 | 25.46% | 12.12 | 8.66 | 10.39 | 16.65% | 13.19 | 10.93 | 12.06 | 9.37% | 17.07 | 10.46 | 13.765 | 24.01% | 15.66 | 13.4 | 14.53 | 7.777% | 14.58 | 13.75 | 14.165 | 2.93% | 0.1666667 | 240 | 14400 | 120 | 1.554835 | 1.271526 | 1.475901 | 1.684558 | 1.778179 | 1.73351
| RCB2-C-2 | 4 | 1029.3 | 1034.9 | 300 | 1075.52 | 993.33 | 996.97 | 998.28 | 1063.82 | 1052.43 | 1092.69 | 1024.94 | 1054.36 | 1028.07 | 1018.39 | 1049.94 | 300 | 17.38 | 10.25 | 13.815 | 25.81% | 13.27 | 9.48 | 11.375 | 16.66% | 14.21 | 11.82 | 13.015 | 9.182% | 18.69 | 11.44 | 15.065 | 24.06% | 17 | 14.29 | 15.645 | 8.661% | 15.99 | 15.04 | 15.515 | 3.062% | 0.2083333 | 300 | 18000 | 134.1641 | 1.690677 | 1.39207 | 1.592773 | 1.843652 | 1.914632 | 1.898723
[5 empty] | 360 | 1076.49 | 993.88 | 997.82 | 998.85 | 1064.49 | 1053.2 | 1093.95 | 1025.66 | 1055.15 | 1028.65 | 1019.41 | 1050.95 | 360 | 18.35 | 10.8 | 14.575 | 25.9% | 14.12 | 10.05 | 12.085 | 16.84% | 14.88 | 12.59 | 13.735 | 8.336% | 19.95 | 12.16 | 16.055 | 24.26% | 17.79 | 14.87 | 16.33 | 8.941% | 17.01 | 16.05 | 16.53 | 2.904% | 0.25 | 360 | 21600 | 146.9694 | 1.783686 | 1.47896 | 1.680887 | 1.964808 | 1.998462 | 2.022938
| Area (mm^2) | 8171.282 |  |  | 1440 | 1086.95 | 999.67 | 1006.57 | 1004.32 | 1072.91 | 1059.19 | 1107.29 | 1033.54 | 1065.09 | 1036.8 | 1030.52 | 1061.1 | 1440 | 28.81 | 16.59 | 22.7 | 26.92% | 22.87 | 15.52 | 19.195 | 19.15% | 23.3 | 18.58 | 20.94 | 11.27% | 33.29 | 20.04 | 26.665 | 24.85% | 27.73 | 23.02 | 25.375 | 9.281% | 28.12 | 26.2 | 27.16 | 3.535%