## Figure3
Time | flowability factor
(min) | Mix4 | Mix3 | Mix2 | Mix1 | Mix8 | Mix7 | Mix6 | Mix5 | Mix12 | Mix11 | Mix10 | Mix09 | Mix16 | Mix15 | Mix14 | Mix13
0 | 2.15 | 2.215 | 1.935 | 2.02 | 2.22 | 2.04 | 2.005 | 1.97 | 1.58 | 1.545 | 1.5 | 1.395 | 1.445 | 1.515 | 1.495 | 1.445
30 | 2.19 | 2.065 | 1.915 | 1.915 | 2.07 | 1.875 | 1.82 | 1.795 | 1.515 | 1.395 | 1.34 | 1.43 | 1.39 | 1.405 | 1.465 | 1.355