## Table1
Material | Cement Type I | Fly ash Class F | Sand F-75 | Water | VMA VMAR-3 | HRWRA (ADVA-190) | Fiber (PVA RECS15 8 mm)
%cm | 45.5 | 54.5 | 37.5 | 31 | Varied from 0 to 1.5 | Varied from 0 to 1 | 2.3 (2% Fiber vol fraction)

## Table2
Stage | Constraints | Rheological need | Adopted approach
Mixing (planetary mixer) | Fiber dispersion | Moderate viscocity | Delayed addition of some amount of the water in the mix. Calibration of VMA and HRWRA amount.
Pumping (concrete pump) | Continuous flow from hopper to pump | High flowability | Additional vibration in the hopper to assist continuous flow.
| Segregation prevention | High viscosity | Calibration of VMA and HRWRA amounts.
Flow through pipe/tube | Clog prevention | High flowability | A thicker tube is used if a clog is observed.
| Segregation prevention | High viscosity | Calibration of VMA and HRWRA amount.
Extrusion through a nozzle | Continuous filament | High viscosity | Ensuring continuous pumping from concrete pump and clog prevention in pipe.
| Clog prevention | High flowability | A wider nozzle, smaller fiber length, and calibration of VMA and HRWRA
Building multiple layers | Support from the previous layer | Resistance to buckling | Using rectangular nozzle shape
| Rapid strength gains post extrusion. | Thixotropy | Replacement of Type I cement with Type III cement, inclusion of micro silica, particle packing optimization

## Table3
Mix ID | VMA (%cm) | HRWRA(%cm) | Preliminary observation
|  |  | Fiber dispersion | water segregation | Extrudable | Buildable
|  |  | pass/fail | pass/fail | pass/fail | pass/fail
Mix1 | 1.5 | 1 | pass | pass | pass | fail
Mix2 | 1 | 1 | pass | pass | pass | fail
Mix3 | 0.5 | 1 | pass | fail | pass | fail
Mix4 | 0 | 1 | fail | fail | pass | fail
Mix5 | 1.5 | 0.66 | pass | pass | pass | pass*
Mix6 | 1 | 0.66 | pass | pass | pass* | fail
Mix7 | 0.5 | 0.66 | pass | pass | pass | fail
Mix8 | 0 | 0.66 | fail | fail | pass | fail
Mix9 | 1.5 | 0.33 | pass | pass | pass | pass
Mix10 | 1 | 0.33 | pass | pass | pass | pass
Mix11 | 0.5 | 0.33 | pass | pass | pass* | pass
Mix12 | 0 | 0.33 | pass | pass | pass* | pass
Mix13 | 1.5 | 0 | fail | pass | fail | can't test
Mix14 | 1 | 0 | fail | pass | fail | can't test
Mix15 | 0.5 | 0 | fail | pass | fail | can't test
Mix16 | 0 | 0 | fail | pass | fail | can't test