## Table1
Mix | Compressive strength |  | Tensile strength (Direct tension test) |  | Modulus of rupture
(4-point bend test)
| Mean (ksi) | COV (%) | Mean (ksi) | COV (%) | Mean (ksi) | COV (%)
M9-IS | 7.5 | 5.6 | 0.8 | 19 | 1.5 | 12.5
M9-MS | 8.5 | 2.4 | 0.7 | 17.5 | 1.5 | 8
M10 | 8.2 | 5.6 | 0.9 | 15.1 | 1.3 | 8.4