## Table1
Mix | Compressive strength |  | Tensile strength (Direct tension test) |  | Modulus of rupture
(4-point bend test)
| Mean (ksi) | COV (%) | Mean (ksi) | COV (%) | Mean (ksi) | COV (%)
M9-IS | 7.5 | 5.6 | 0.8 | 19 | 1.5 | 12.5
M9-MS | 8.5 | 2.4 | 0.7 | 17.5 | 1.5 | 8
M10 | 8.2 | 5.6 | 0.9 | 15.1 | 1.3 | 8.4

## Table2
SHCC Mix | Fly ash to cement weight ratio | Compressive strength |  | Tensile strength |  | Tensile strain capacity
(from direct tension test)
|  | Mean (ksi) | COV (%) | Mean (ksi) | COV | Mean | COV
[5 empty] | (%) | (%) | (%)
M9-IS | 1.2 (Base) | 7.5 | 5.6 | 0.8 | 19 | 0.7 | 22.6
| 1.5 | 6.4 | 12.8 | 0.7 | 4.8 | 1.4 | 17.4
| 1.8 | 6.3 | 12.5 | 0.7 | 2 | 2.1 | 17.2
M9-MS | 1.2 (Base) | 8.5 | 2.4 | 0.7 | 17.5 | 0.6 | 27
| 1.5 | 8.7 | 6.8 | 0.9 | 1.3 | 1.3 | 23.1
| 1.8 | 8.1 | 6.9 | 1 | 8.3 | 1.9 | 47.4
M10 | 1.2 (Base) | 8.2 | 5.6 | 0.9 | 15.1 | 0.9 | 58.3
| 1.5 | 7.2 | 5.1 | 0.9 | 5.6 | 1.7 | 10.2
| 1.8 | 6.3 | 1.5 | 0.8 | 1.2 | 1.9 | 14.1

## Table3
Material | lb/cyd
Coarse aggregate (SSD) | 1799
Fine Aggregate (SSD) | 1429
Cement (Type III) | 611
Water | 214
High Range Water Reducing Admixture, HRWRA | 10 oz/Cwt

## Table4
Fine aggregate:
Fineness modulus | 2.71
Bulk specific gravity in saturated surface dry (SSD) state | 2.6
Coarse aggregate:
Nominal maximum aggregate size | 0.5”
Bulk specific gravity in SSD state | 2.58
Cement: | Type III

## Table5
Moisture content (%)
| Natural | SSD
Coarse aggregate | 0.65 | 0.59
Fine aggregate | 4.21 | 2.04