## Table1
Material | lb/cyd
Coarse aggregate (SSD) | 1709
Fine Aggregate (SSD) | 1343
Cement (Type III) | 700
Water | 245
High Range Water Reducing Admixture, HRWRA | 12 oz/Cwt

## Table2
Fine aggregates:
Fineness modulus | 3.74
Bulk specific gravity in SSD state | 2.4
Coarse aggregates:
Nominal maximum aggregate size | 0.5”
Bulk specific gravity in SSD state | 2.6
Cement: | Type III

## Table3
Moisture content (%)
| Natural | SSD
Coarse aggregates | 0.56 | 0.74
Fine aggregates | 4.4 | 2.4

## Table4
MATERIAL | Cement (Type IL) | Fly Ash (F) | Sand (F-75) | Coa-rse Agg | Fine Agg | Ground silica (Min-u-sil 10) | HRWRA (ADVA-190) | VMA | Water | PVA fiber
Concrete | 1 | - | - | 2 | 1.6 | - | 0.35% cement wt. | - | 0.35 | -
3D-printable SHCC | 1 | 1.2 | 0.78 | - | - | 0.041 | 0.33% binder* wt. | 1.5% binder wt. | 0.68 | 2%
by vol.

## Table5
Mix | Compressive strength |  | Tensile strength (Direct tension test) |  | Modulus of rupture
(4-point bend test)
| Mean (ksi) | COV (%) | Mean (ksi) | COV (%) | Mean (ksi) | COV (%)
M9-IS | 7.5 | 5.6 | 0.8 | 19 | 1.5 | 12.5
M9-MS | 8.5 | 2.4 | 0.7 | 17.5 | 1.5 | 8
M10 | 8.2 | 5.6 | 0.9 | 15.1 | 1.3 | 8.4

## Table6
SHCC Mix | Fly ash to cement weight ratio | Compressive strength |  | Tensile strength |  | Tensile strain capacity
(from direct tension test)
|  | Mean (ksi) | COV (%) | Mean (ksi) | COV | Mean | COV
[5 empty] | (%) | (%) | (%)
M9-IS | 1.2 (Base) | 7.5 | 5.6 | 0.8 | 19 | 0.7 | 22.6
| 1.5 | 6.4 | 12.8 | 0.7 | 4.8 | 1.4 | 17.4
| 1.8 | 6.3 | 12.5 | 0.7 | 2 | 2.1 | 17.2
M9-MS | 1.2 (Base) | 8.5 | 2.4 | 0.7 | 17.5 | 0.6 | 27
| 1.5 | 8.7 | 6.8 | 0.9 | 1.3 | 1.3 | 23.1
| 1.8 | 8.1 | 6.9 | 1 | 8.3 | 1.9 | 47.4
M10 | 1.2 (Base) | 8.2 | 5.6 | 0.9 | 15.1 | 0.9 | 58.3
| 1.5 | 7.2 | 5.1 | 0.9 | 5.6 | 1.7 | 10.2
| 1.8 | 6.3 | 1.5 | 0.8 | 1.2 | 1.9 | 14.1

## Table7
Actuator Displacement (mm) | Load (kips) | No. of Cracks | Max Crack Width (mm)
2 | 5.6 | 0 | 0
4 | 13.2 | 0 | 0
6 | 20 | 3 | 0.3
8 | 27.5 | 6 | 0.4
10 | 34.7 | 8 | 0.5
12 | 40.1 | 10 | 1

## Table8
Actuator Displacement (mm) | Load (kips) | No. of Cracks* | Max Crack Width (mm)
2 | 3.6 | 0 | 0
4 | 9.3 | 0 | 0
6 | 16.2 | 3 | 0.3
8 | 23.7 | 5 | 0.4
10 | 31.9 | 8 | 0.5
12 | 39 | 10 | 0.6

## Table9
Actuator Displacement (mm) | Load (kips) | No. of Cracks | Max Crack Width (mm)
2 | 4.1 | 0 | 0
4 | 9.2 | 0 | 0
6 | 16.7 | 0 | 0
8 | 25.2 | 6 | 0.3

## Table10
Actuator Displacement (mm) | Load (kips) | No. of Cracks* | Max Crack Width (mm)*
2 | 3.9 | 0 | 0
4 | 10 | 0 | 0
6 | 17.9 | 0 | 0
8 | 26.5 | 4 | 0.3