## 2201&2202
Spreadsheet contains two tabs of 16 tables each showing back-calculation stiffness results. Rows 1 and 15 show the units for the calculation. Rows 2 and 18 show if the tables below are temperature uncorrected (A-M) or temperature corrected (o-AA). Rows 5 and 19 show test cell numbers. Stacked tables below that heading compare figures for driving vs. passing. | Unit (Mpa) | [25 empty] | End of row
UNCORRECTED | [12 empty] | table to the right - start at cell 2O | 21 deg. Celcius (Corrected) | 21 Deg. C (Corrected) | [11 empty] | End of row
CELL 2201 | [5 empty] | table to the right | CELL 2202 | [5 empty] | table to the right - start at cell 2O | CELL 2201 | [5 empty] | table to the right | CELL 2202 | [5 empty] | End of row
DRIVING | [5 empty] | table to the right | DRIVING | [5 empty] | table to the right | DRIVING | [5 empty] | table to the right | DRIVING | [5 empty] | End of row
Date | E1- HMA | E2- CIR | E3- Ext. HMA | E4- Gran. Base | E5- Subgrade | table to the right | Date | E1- HMA | E2- CIR | E3- Ext. HMA | E4- Gran. Base | E5- Subgrade | table to the right | Date | E1- HMA | E2- CIR | E3- Ext. HMA | E4- Gran. Base | E5- Subgrade | table to the right | Date | E1- HMA | E2- CIR | E3- Ext. HMA | E4- Gran. Base | E5- Subgrade | End of row
2022-10-08 | 1287.507 | 1692.527 | 2499.989 | 131.0925 | 357.8205 | table to the right | 2022-10-08 | 1173.247 | 1616.311 | 1677.749 | 123.9031 | 401.6919 | table to the right | 2022-10-08 | 1631.145 | 1558.997 | 2074.343 | 131.0925 | 357.8205 | table to the right | 2022-10-08 | 1444.04 | 1458.966 | 1367.871 | 123.9031 | 401.6919 | End of row
2022-11-28 | 1285.321 | 3964.991 | 5272.16 | 105.1987 | 303.2468 | table to the right | 2022-11-28 | 1196.21 | 3626.3 | 4026.006 | 110.7781 | 359.8482 | table to the right | 2022-11-28 | 691.5715 | 1887.455 | 2410.999 | 105.1987 | 303.2468 | table to the right | 2022-11-28 | 648.6677 | 1734.701 | 1848.284 | 110.7781 | 359.8482 | End of row
2023-03-28 | 1475.592 | 2621.292 | 4538.272 | 102.7112 | 284.6064 | table to the right | 2023-03-28 | 1246.401 | 2591.739 | 3811.671 | 94.8149 | 279.1301 | table to the right | 2023-03-28 | 1059.257 | 1423.526 | 2248.673 | 102.7112 | 284.6064 | table to the right | 2023-03-28 | 912.2863 | 1425.027 | 1908.262 | 94.8149 | 279.1301 | End of row
2023-06-06 | 687.4727 | 1359.309 | 1621.719 | 113.5414 | 289.2128 | table to the right | 2023-06-06 | 869.5419 | 1362.382 | 1681.068 | 119.5591 | 325.5955 | table to the right | 2023-06-06 | 1927.87 | 3162.583 | 3549.28 | 95.22 | 212.4 | table to the right | 2023-06-06 | 1343.791 | 2093.969 | 2579.187 | 119.5591 | 325.5955 | End of row
PASSING | [5 empty] | table to the right | PASSING | [5 empty] | table to the right | PASSING | [5 empty] | table to the right | PASSING | [5 empty] | End of row
Date | E1- HMA | E2- CIR | E3- Ext. HMA | E4- Gran. Base | E5- Subgrade | table to the right | Date | E1- HMA | E2- CIR | E3- Ext. HMA | E4- Gran. Base | E5- Subgrade | table to the right | Date | E1- HMA | E2- CIR | E3- Ext. HMA | E4- Gran. Base | E5- Subgrade | table to the right | Date | E1- HMA | E2- CIR | E3- Ext. HMA | E4- Gran. Base | E5- Subgrade | End of row
2022-10-08 | 956.0463 | 1859.96 | 2476.927 | 133.5152 | 298.2829 | table to the right | 2022-10-08 | 1019.49 | 1418.668 | 1577.954 | 136.0302 | 386.8265 | table to the right | 2022-10-08 | 992.6794 | 1792.027 | 2140.668 | 133.5152 | 298.2829 | table to the right | 2022-10-08 | 1251.449 | 1274.525 | 1279.725 | 136.0302 | 386.8265 | End of row
2022-11-28 | 1319.643 | 3538.847 | 5634.117 | 92.19909 | 262.9041 | table to the right | 2022-11-28 | 1139.382 | 2193.326 | 2583.5 | 87.73343 | 321.6724 | table to the right | 2022-11-28 | 689.5582 | 1661.17 | 2553.354 | 92.19909 | 262.9041 | table to the right | 2022-11-28 | 572.099 | 1002.872 | 1145.586 | 87.73343 | 321.6724 | End of row
2023-03-28 | 1169.924 | 1921.271 | 2809.09 | 93.80428 | 278.9877 | table to the right | 2023-03-28 | 1124.124 | 1406.796 | 2754.902 | 84.34913 | 248.8007 | table to the right | 2023-03-28 | 796.4728 | 975.2008 | 2149.142 | 110.5348 | 211.9097 | table to the right | 2023-03-28 | 682.7138 | 696.382 | 1275.284 | 84.34913 | 248.8007 | End of row
2023-06-06 | 575.1466 | 1405.635 | 1562.683 | 133.5128 | 261.5735 | table to the right | 2023-06-06 | 727.6221 | 1105.433 | 1265.709 | 126.833 | 313.6722 | table to the right | 2023-06-06 | 1417.917 | 2978.766 | 3193.099 | 131.6485 | 263.6429 | table to the right | 2023-06-06 | 1558.8 | 2129.624 | 2355.162 | 126.833 | 313.6722 | End of row
Unit (Psi) | [26 empty] | End of row
UNCORRECTED | [12 empty] | table to the right | 21 deg. Celcius (Corrected) | 21 Deg. C (Corrected) | [11 empty] | End of row
CELL 2201 | [5 empty] | table to the right | CELL 2202 | [5 empty] | table to the right | CELL 2201 | [5 empty] | table to the right | CELL 2202 | [5 empty] | End of row
DRIVING | [5 empty] | table to the right | DRIVING | [5 empty] | table to the right | DRIVING | [5 empty] | table to the right | DRIVING | [5 empty] | End of row
Date | E1- HMA | E2- CIR | E3- Ext. HMA | E4- Gran. Base | E5- Subgrade | table to the right | Date | E1- HMA | E2- CIR | E3- Ext. HMA | E4- Gran. Base | E5- Subgrade | table to the right | Date | E1- HMA | E2- CIR | E3- Ext. HMA | E4- Gran. Base | E5- Subgrade | table to the right | Date | E1- HMA | E2- CIR | E3- Ext. HMA | E4- Gran. Base | E5- Subgrade | End of row
2022-10-08 | 186737.5 | 245480.8 | 362593.4 | 19013.4 | 51897.57 | table to the right | 2022-10-08 | 170165.4 | 234426.5 | 243337.3 | 17970.66 | 58260.6 | table to the right | 2022-10-08 | 236578 | 226113.8 | 300858.5 | 19013.4 | 51897.57 | table to the right | 2022-10-08 | 209440.7 | 211605.5 | 198393.2 | 17970.66 | 58260.6 | End of row
2022-11-28 | 186420.4 | 575074.3 | 764663.6 | 15257.8 | 43982.31 | table to the right | 2022-11-28 | 173495.9 | 525951.3 | 583923.8 | 16067.04 | 52191.67 | table to the right | 2022-11-28 | 100304.1 | 273752.6 | 349686.4 | 15257.8 | 43982.31 | table to the right | 2022-11-28 | 94081.47 | 251597.6 | 268071.4 | 16067.04 | 52191.67 | End of row
2023-03-28 | 214016.9 | 380186.9 | 658221.9 | 14897.02 | 41278.75 | table to the right | 2023-03-28 | 180775.5 | 375900.6 | 552837.2 | 13751.76 | 40484.48 | table to the right | 2023-03-28 | 153632.5 | 206465.3 | 326143 | 14897.02 | 41278.75 | table to the right | 2023-03-28 | 132316.2 | 206683 | 276770.6 | 13751.76 | 40484.48 | End of row
2023-06-06 | 99709.67 | 197151.4 | 235210.8 | 16467.82 | 41946.84 | table to the right | 2023-06-06 | 126116.6 | 197597.2 | 243818.7 | 17340.62 | 47223.72 | table to the right | 2023-06-06 | 279614.5 | 458694.7 | 514780.5 | 13810.51836 | 30806.0712 | table to the right | 2023-06-06 | 194900.8 | 303705 | 374080.2 | 17340.62 | 47223.72 | End of row
PASSING | [5 empty] | table to the right | PASSING | [5 empty] | table to the right | PASSING | [5 empty] | table to the right | PASSING | [5 empty] | End of row
Date | E1- HMA | E2- CIR | E3- Ext. HMA | E4- Gran. Base | E5- Subgrade | table to the right | Date | E1- HMA | E2- CIR | E3- Ext. HMA | E4- Gran. Base | E5- Subgrade | table to the right | Date | E1- HMA | E2- CIR | E3- Ext. HMA | E4- Gran. Base | E5- Subgrade | table to the right | Date | E1- HMA | E2- CIR | E3- Ext. HMA | E4- Gran. Base | E5- Subgrade | End of row
2022-10-08 | 138663 | 269764.9 | 359248.5 | 19364.78 | 43262.35 | table to the right | 2022-10-08 | 147864.8 | 205760.8 | 228863.3 | 19729.55 | 56104.55 | table to the right | 2022-10-08 | 143976.2 | 259912.1 | 310478.2 | 19364.78 | 43262.35 | table to the right | 2022-10-08 | 181507.6 | 184854.5 | 185608.8 | 19729.55 | 56104.55 | End of row
2022-11-28 | 191398.4 | 513267.2 | 817161.1 | 13372.37 | 38131.09 | table to the right | 2022-11-28 | 165253.6 | 318115.6 | 374705.7 | 12724.68 | 46654.72 | table to the right | 2022-11-28 | 100012.1 | 240932.8 | 370333.3 | 13372.37 | 38131.09 | table to the right | 2022-11-28 | 82976.1 | 145454.5 | 166153.5 | 12724.68 | 46654.72 | End of row
2023-03-28 | 169683.4 | 278657.3 | 407424.8 | 13605.18 | 40463.82 | table to the right | 2023-03-28 | 163040.7 | 204038.9 | 399565.5 | 12233.83 | 36085.55 | table to the right | 2023-03-28 | 115518.8 | 141441.2 | 311707.3 | 16031.74 | 30734.96 | table to the right | 2023-03-28 | 99019.44 | 101001.9 | 184964.6 | 12233.83 | 36085.55 | End of row
2023-06-06 | 83418.11 | 203870.4 | 226648.5 | 19364.43 | 37938.09 | table to the right | 2023-06-06 | 105532.9 | 160329.8 | 183575.9 | 18395.61 | 45494.38 | table to the right | 2023-06-06 | 205651.9 | 432034.3 | 463120.6 | 19094.04 | 38238.23 | table to the right | 2023-06-06 | 226085.2 | 308876.4 | 341588 | 18395.61 | 45494.38 | End of row
End of tables

## 2207&2208
Unit (MPa) | [26 empty] | End of row
UNCORRECTED | [12 empty] | table to the right | 21 deg. Celcius (Corrected) | MIDLANE | [11 empty] | End of row
CELL 2207 | [5 empty] | table to the right | CELL 2208 | [5 empty] | table to the right | CELL 2207 | [5 empty] | table to the right | CELL 2208 | [5 empty] | End of row
DRIVING | [5 empty] | table to the right | DRIVING | [5 empty] | table to the right | DRIVING | [5 empty] | table to the right | DRIVING | [5 empty] | End of row
Date | E1- HMA | E2- CIR | FDR+EE | FDR+Fly Ash | E5- Subgrade | table to the right | Date | E1- HMA | E2- CIR | FDR+EE | FDR+Fly Ash | E5- Subgrade | table to the right | Date | E1- HMA | E2- CIR | FDR+EE | FDR+Fly Ash | E5- Subgrade | table to the right | Date | E1- HMA | E2- CIR | FDR+EE | FDR+Fly Ash | E5- Subgrade | End of row
2022-11-28 | 2715.801 | 3997.266 | 342.2406 | 208.9436 | 115.4861 | table to the right | 2022-11-28 | 3463.518 | 5261.235 | 380.0803 | 226.5879 | 104.2432 | table to the right | 2022-11-28 | 1501.004 | 1918.684 | 99.77776 | 208.9436 | 115.4861 | table to the right | 2022-11-28 | 1898.624 | 2510.564 | 110.28 | 226.5879 | 104.2432 | End of row
2023-03-28 | 2411.192 | 2481.465 | 186.7439 | 99.79999 | 61.37724 | table to the right | 2023-03-28 | 3926.612 | 2784.393 | 253.5706 | 132.2943 | 61.23318 | table to the right | 2023-03-28 | 1596.655 | 1255.955 | 83.75911 | 99.79999 | 61.37724 | table to the right | 2023-03-28 | 2401.411 | 1337.262 | 109.2411 | 132.2943 | 61.23318 | End of row
2023-06-06 | 436.4715 | 1460.242 | 117.075 | 96.3972 | 51.29423 | table to the right | 2023-06-06 | 618.1224 | 1262.088 | 132.1685 | 61.49114 | 56.17318 | table to the right | 2023-06-06 | 1024.186 | 3043.383 | 231.3641 | 96.3972 | 51.29423 | table to the right | 2023-06-06 | 1074.779 | 2081.195 | 212.8409 | 61.49114 | 56.17318 | End of row
2023-08-23 | 450.145 | 1048.146 | 104.1166 | 357.0547 | 46.07757 | table to the right | 2023-08-23 | 865.6449 | 1029.056 | 176.8775 | 138.0583 | 96.17735 | table to the right | 2023-08-23 | 1306.546 | 2619.916 | 260.2526 | 357.0547 | 46.07757 | table to the right | 2023-08-23 | 1913.564 | 2032.433 | 331.9148 | 138.0583 | 96.17735 | End of row
PASSING | [5 empty] | table to the right | PASSING | [5 empty] | table to the right | PASSING | [5 empty] | table to the right | PASSING | [5 empty] | End of row
Date | E1- HMA | E2- CIR | FDR+EE | FDR+Fly Ash | E5- Subgrade | table to the right | Date | E1- HMA | E2- CIR | FDR+EE | FDR+Fly Ash | E5- Subgrade | table to the right | Date | E1- HMA | E2- CIR | FDR+EE | FDR+Fly Ash | E5- Subgrade | table to the right | Date | E1- HMA | E2- CIR | FDR+EE | FDR+Fly Ash | E5- Subgrade | End of row
2022-11-28 | 1429.409 | 3336.086 | 214.0528 | 111.9394 | 108.2174 | table to the right | 2022-11-28 | 3412.672 | 3979.842 | 553.6439 | 150.2433 | 91.16143 | table to the right | 2022-11-28 | 735.1302 | 1540.682 | 60.95722 | 111.9394 | 108.2174 | table to the right | 2022-11-28 | 1754.711 | 1836.896 | 157.5322 | 150.2433 | 91.16143 | End of row
2023-03-28 | 1354.254 | 1629.666 | 103.9967 | 57.86828 | 130.5689 | table to the right | 2023-03-28 | 2880.76 | 2442.982 | 190.7584 | 114.1354 | 74.74381 | table to the right | 2023-03-28 | 788.734 | 773.3129 | 45.00973 | 57.86828 | 130.5689 | table to the right | 2023-03-28 | 1676.881 | 1157.646 | 82.40788 | 114.1354 | 74.74381 | End of row
2023-06-06 | 602.2153 | 950.9182 | 101.8779 | 93.54318 | 61.04979 | table to the right | 2023-06-06 | 488.0349 | 1517.278 | 155.7409 | 58.53527 | 66.67285 | table to the right | 2023-06-06 | 1079.378 | 1647.125 | 173.7824 | 93.54318 | 61.04979 | table to the right | 2023-06-06 | 839.2932 | 2553.793 | 259.7828 | 58.53527 | 66.67285 | End of row
2023-08-23 | 442.0936 | 817.6821 | 75.38261 | 258.6762 | 51.1622 | table to the right | 2023-08-23 | 382.8019 | 1455.44 | 110.7743 | 191.0001 | 40.66325 | table to the right | 2023-08-23 | 1022.92 | 1766.978 | 153.8318 | 258.6762 | 51.1622 | table to the right | 2023-08-23 | 940.6875 | 3097.827 | 221.0386 | 191.0001 | 40.66325 | End of row
Unit (Psi) | [26 empty] | End of row
UNCORRECTED | [12 empty] | table to the right | 21 deg. Celcius (Corrected) | MIDLANE | [11 empty] | End of row
CELL 2207 | [5 empty] | table to the right | CELL 2208 | [5 empty] | table to the right | CELL 2207 | [5 empty] | table to the right | CELL 2208 | [5 empty] | End of row
DRIVING | [5 empty] | table to the right | DRIVING | [5 empty] | table to the right | DRIVING | [5 empty] | table to the right | DRIVING | [5 empty] | End of row
Date | E1- HMA | E2- CIR | FDR+EE | FDR+Fly Ash | E5- Subgrade | table to the right | Date | E1- HMA | E2- CIR | FDR+EE | FDR+Fly Ash | E5- Subgrade | table to the right | Date | E1- HMA | E2- CIR | FDR+EE | FDR+Fly Ash | E5- Subgrade | table to the right | Date | E1- HMA | E2- CIR | FDR+EE | FDR+Fly Ash | E5- Subgrade | End of row
2022-11-28 | 393894.3 | 579755.4 | 49637.89 | 30304.76 | 16749.88 | table to the right | 2022-11-28 | 502341.7 | 763079 | 55126.09 | 32863.86 | 15119.23 | table to the right | 2022-11-28 | 217702.6 | 278282 | 14471.57 | 30304.76 | 16749.88 | table to the right | 2022-11-28 | 275372.6 | 364127.2 | 15994.79 | 32863.86 | 15119.23 | End of row
2023-03-28 | 349714.5 | 359906.7 | 27084.96 | 14474.79 | 8902.032 | table to the right | 2023-03-28 | 569508 | 403842.8 | 36777.37 | 19187.7 | 8881.137 | table to the right | 2023-03-28 | 231575.6 | 182161.2 | 12148.25 | 14474.79 | 8902.032 | table to the right | 2023-03-28 | 348295.9 | 193953.8 | 15844.11 | 19187.7 | 8881.137 | End of row
2023-06-06 | 63304.95 | 211790.6 | 16980.33 | 13981.26 | 7439.613 | table to the right | 2023-06-06 | 89651.24 | 183050.8 | 19169.46 | 8918.552 | 8147.246 | table to the right | 2023-06-06 | 148545.9 | 441406.1 | 33556.58 | 13981.26 | 7439.613 | table to the right | 2023-06-06 | 155883.8 | 301852.3 | 30870.02 | 8918.552 | 8147.246 | End of row
2023-08-23 | 65288.13 | 152021 | 15100.87 | 51786.5 | 6682.999 | table to the right | 2023-08-23 | 125551.4 | 149252.3 | 25653.96 | 20023.69 | 13949.37 | table to the right | 2023-08-23 | 189498.8 | 379987.3 | 37746.51 | 51786.5 | 6682.999 | table to the right | 2023-08-23 | 277539.5 | 294780 | 48140.25 | 20023.69 | 13949.37 | End of row
PASSING | [5 empty] | table to the right | PASSING | [5 empty] | table to the right | PASSING | [5 empty] | table to the right | PASSING | [5 empty] | End of row
Date | E1- HMA | E2- CIR | FDR+EE | FDR+Fly Ash | E5- Subgrade | table to the right | Date | E1- HMA | E2- CIR | FDR+EE | FDR+Fly Ash | E5- Subgrade | table to the right | Date | E1- HMA | E2- CIR | FDR+EE | FDR+Fly Ash | E5- Subgrade | table to the right | Date | E1- HMA | E2- CIR | FDR+EE | FDR+Fly Ash | E5- Subgrade | End of row
2022-11-28 | 207318.6 | 483859.2 | 31045.8 | 16235.47 | 15695.63 | table to the right | 2022-11-28 | 494967.1 | 577228.4 | 80299.4 | 21790.99 | 13221.87 | table to the right | 2022-11-28 | 106621.8 | 223457.4 | 8841.114 | 16235.47 | 15695.63 | table to the right | 2022-11-28 | 254499.7 | 266419.8 | 22848.16 | 21790.99 | 13221.87 | End of row
2023-03-28 | 196418.3 | 236363.4 | 15083.48 | 8393.099 | 18937.46 | table to the right | 2023-03-28 | 417819.7 | 354325.2 | 27667.22 | 16553.97 | 10840.69 | table to the right | 2023-03-28 | 114396.4 | 112159.8 | 6528.121 | 8393.099 | 18937.46 | table to the right | 2023-03-28 | 243211.5 | 167902.6 | 11952.27 | 16553.97 | 10840.69 | End of row
2023-06-06 | 87344.1 | 137919.3 | 14776.16 | 13567.32 | 8854.54 | table to the right | 2023-06-06 | 70783.6 | 220062.9 | 22588.35 | 8489.839 | 9670.097 | table to the right | 2023-06-06 | 156550.8 | 238895.8 | 25205.05 | 13567.32 | 8854.54 | table to the right | 2023-06-06 | 121729.4 | 370397.1 | 37678.37 | 8489.839 | 9670.097 | End of row
2023-08-23 | 64120.37 | 118595 | 10933.34 | 37517.87 | 7420.464 | table to the right | 2023-08-23 | 55520.83 | 211094 | 16066.48 | 27702.27 | 5897.717 | table to the right | 2023-08-23 | 148362.2 | 256278.9 | 22311.45 | 37517.87 | 7420.464 | table to the right | 2023-08-23 | 136435.4 | 449302.7 | 32059 | 27702.27 | 5897.717 | End of row
End of tables